## Diode Characteristic (uA-mm)
VGS (V) | VDS = 0.000 V | VDS = 0.500 V
-1.25 | -9.459 | -20.018
-1.24 | -9.126 | -19.46
-1.23 | -8.822 | -18.932
-1.22 | -8.547 | -18.325
-1.21 | -8.283 | -17.83
-1.2 | -7.996 | -17.303
-1.19 | -7.749 | -16.907
-1.18 | -7.52 | -16.416
-1.17 | -7.268 | -15.996
-1.16 | -7.001 | -15.476
-1.15 | -6.822 | -14.965
-1.14 | -6.579 | -14.476
-1.13 | -6.346 | -14.058
-1.12 | -6.128 | -13.704
-1.11 | -5.929 | -13.297
-1.1 | -5.69 | -12.853
-1.09 | -5.502 | -12.519
-1.08 | -5.324 | -12.093
-1.07 | -5.129 | -11.751
-1.06 | -4.9235 | -11.406
-1.05 | -4.7347 | -11.01
-1.04 | -4.5866 | -10.673
-1.03 | -4.4441 | -10.339
-1.02 | -4.2749 | -10.06
-1.01 | -4.1042 | -9.727
-1 | -3.9504 | -9.389
-0.99 | -3.7978 | -9.077
-0.98 | -3.6539 | -8.794
-0.97 | -3.5096 | -8.553
-0.96 | -3.3509 | -8.266
-0.95 | -3.2247 | -8.02
-0.94 | -3.1218 | -7.743
-0.93 | -2.9853 | -7.487
-0.92 | -2.8645 | -7.219
-0.91 | -2.7432 | -7.003
-0.9 | -2.6358 | -6.759
-0.89 | -2.5329 | -6.553
-0.88 | -2.4317 | -6.319
-0.87 | -2.3268 | -6.129
-0.86 | -2.2181 | -5.937
-0.85 | -2.1251 | -5.75
-0.84 | -2.0379 | -5.532
-0.83 | -1.9503 | -5.353
-0.82 | -1.8591 | -5.158
-0.81 | -1.7919 | -4.9858
-0.8 | -1.6987 | -4.8305
-0.79 | -1.631 | -4.6498
-0.78 | -1.5596 | -4.4892
-0.77 | -1.4963 | -4.3473
-0.76 | -1.4252 | -4.1894
-0.75 | -1.3589 | -4.054
-0.74 | -1.3028 | -3.8923
-0.73 | -1.2423 | -3.7522
-0.72 | -1.182 | -3.6111
-0.71 | -1.1232 | -3.5013
-0.7 | -1.0669 | -3.345
-0.69 | -1.0136 | -3.2231
-0.68 | -0.9754 | -3.1171
-0.67 | -0.9264 | -3.0049
-0.66 | -0.8776 | -2.8868
-0.65 | -0.8326 | -2.7708
-0.64 | -0.7912 | -2.6633
-0.63 | -0.7538 | -2.5546
-0.62 | -0.7135 | -2.4541
-0.61 | -0.6759 | -2.3672
-0.6 | -0.6398 | -2.2754
-0.59 | -0.603 | -2.194
-0.58 | -0.5749 | -2.1175
-0.57 | -0.5416 | -2.0323
-0.56 | -0.5098 | -1.9529
-0.55 | -0.48424 | -1.8792
-0.54 | -0.45539 | -1.8002
-0.53 | -0.43037 | -1.7326
-0.52 | -0.40558 | -1.6604
-0.51 | -0.38713 | -1.601
-0.5 | -0.36401 | -1.5358
-0.49 | -0.34285 | -1.4786
-0.48 | -0.32068 | -1.4161
-0.47 | -0.30281 | -1.3474
-0.46 | -0.28399 | -1.2987
-0.45 | -0.2673 | -1.2484
-0.44 | -0.24956 | -1.194
-0.43 | -0.23393 | -1.1541
-0.42 | -0.21835 | -1.0972
-0.41 | -0.20492 | -1.0629
-0.4 | -0.19167 | -1.0089
-0.39 | -0.17897 | -0.962
-0.38 | -0.1673 | -0.9229
-0.37 | -0.15437 | -0.8762
-0.36 | -0.14492 | -0.8423
-0.35 | -0.13543 | -0.8044
-0.34 | -0.1258 | -0.7689
-0.33 | -0.11682 | -0.7317
-0.32 | -0.1077 | -0.7023
-0.31 | -0.10054 | -0.6687
-0.3 | -0.09296 | -0.6333
-0.29 | -0.08592 | -0.61
-0.28 | -0.07935 | -0.5807
-0.27 | -0.07316 | -0.5535
-0.26 | -0.06748 | -0.5259
-0.25 | -0.06183 | -0.49578
-0.24 | -0.05714 | -0.46836
-0.23 | -0.0524 | -0.4447
-0.22 | -0.047989 | -0.41488
-0.21 | -0.043937 | -0.39456
-0.2 | -0.039999 | -0.37272
-0.19 | -0.036544 | -0.34662
-0.18 | -0.032857 | -0.32045
-0.17 | -0.029891 | -0.29797
-0.16 | -0.027138 | -0.27999
-0.15 | -0.024609 | -0.26026
-0.14 | -0.0219 | -0.23895
-0.13 | -0.019802 | -0.22027
-0.12 | -0.017657 | -0.2027
-0.11 | -0.015774 | -0.18444
-0.1 | -0.013899 | -0.1691
-0.09 | -0.012307 | -0.15292
-0.08 | -0.01076 | -0.1391
-0.07 | -0.009335 | -0.12693
-0.06 | -0.007768 | -0.11412
-0.05 | -0.006447 | -0.10437
-0.04 | -0.005135 | -0.09295
-0.03 | -0.0038241 | -0.08209
-0.02 | -0.0025685 | -0.07353
-0.01 | -0.001331 | -0.06526
0 | -2.8e-05 | -0.05772
0.01 | 0.0013221 | -0.05025
0.02 | 0.0026865 | -0.043892
0.03 | 0.0042516 | -0.036813
0.04 | 0.005882 | -0.030041
0.05 | 0.007722 | -0.023926
0.06 | 0.009786 | -0.017174
0.07 | 0.012043 | -0.010143
0.08 | 0.014794 | -0.0020711
0.09 | 0.017817 | 0.007212
0.1 | 0.021168 | 0.017891
0.11 | 0.025032 | 0.03114
0.12 | 0.029874 | 0.048211
0.13 | 0.034646 | 0.06751
0.14 | 0.04054 | 0.09274
0.15 | 0.047223 | 0.12433
0.16 | 0.05484 | 0.16322
0.17 | 0.06122 | 0.21207
0.18 | 0.07142 | 0.27154
0.19 | 0.08298 | 0.3444
0.2 | 0.09606 | 0.43382
0.21 | 0.11028 | 0.54431
0.22 | 0.12602 | 0.6702
0.23 | 0.1445 | 0.8325
0.24 | 0.16573 | 1.027
0.25 | 0.18972 | 1.2604
0.26 | 0.21696 | 1.5388
0.27 | 0.24515 | 1.8767
0.28 | 0.27753 | 2.2723
0.29 | 0.3153 | 2.7565
0.3 | 0.35752 | 3.3257
0.31 | 0.40456 | 4.0171
0.32 | 0.45563 | 4.8237
0.33 | 0.51365 | 5.779
0.34 | 0.5604 | 6.944
0.35 | 0.6338 | 8.296
0.36 | 0.7154 | 9.961
0.37 | 0.8087 | 11.947
0.38 | 0.9115 | 14.314
0.39 | 1.0277 | 17.091
0.4 | 1.1587 | 20.439
0.41 | 1.3071 | 24.467
0.42 | 1.4816 | 29.28
0.43 | 1.6754 | 35.092
0.44 | 1.9062 | 42.029
0.45 | 2.1739 | 50.337
0.46 | 2.4928 | 60.18
0.47 | 2.8582 | 72.09
0.48 | 3.2969 | 86.41
0.49 | 3.8225 | 103.37
0.5 | 4.4337 | 123.8