## Diode Characteristic (uA-mm)
VGS (V) | VDS = 0.000 V | VDS = 0.500 V
-1.25 | -9.495 | -19.672
-1.24 | -9.22 | -19.122
-1.23 | -8.938 | -18.636
-1.22 | -8.633 | -18.076
-1.21 | -8.381 | -17.558
-1.2 | -8.075 | -17.148
-1.19 | -7.819 | -16.645
-1.18 | -7.563 | -16.109
-1.17 | -7.301 | -15.713
-1.16 | -7.064 | -15.221
-1.15 | -6.853 | -14.775
-1.14 | -6.613 | -14.361
-1.13 | -6.386 | -13.907
-1.12 | -6.134 | -13.471
-1.11 | -5.928 | -13.127
-1.1 | -5.712 | -12.737
-1.09 | -5.559 | -12.395
-1.08 | -5.335 | -11.959
-1.07 | -5.144 | -11.608
-1.06 | -4.9629 | -11.302
-1.05 | -4.7987 | -10.935
-1.04 | -4.5977 | -10.607
-1.03 | -4.4259 | -10.282
-1.02 | -4.282 | -9.939
-1.01 | -4.118 | -9.622
-1 | -3.9688 | -9.378
-0.99 | -3.8136 | -9.073
-0.98 | -3.6735 | -8.765
-0.97 | -3.5489 | -8.489
-0.96 | -3.3986 | -8.236
-0.95 | -3.2679 | -7.973
-0.94 | -3.146 | -7.71
-0.93 | -3.0234 | -7.465
-0.92 | -2.8903 | -7.206
-0.91 | -2.7864 | -7.005
-0.9 | -2.6732 | -6.803
-0.89 | -2.5617 | -6.556
-0.88 | -2.4729 | -6.334
-0.87 | -2.3677 | -6.118
-0.86 | -2.2647 | -5.937
-0.85 | -2.1607 | -5.733
-0.84 | -2.0716 | -5.527
-0.83 | -1.9749 | -5.371
-0.82 | -1.8914 | -5.176
-0.81 | -1.8138 | -5.0289
-0.8 | -1.7305 | -4.8547
-0.79 | -1.6616 | -4.6668
-0.78 | -1.5817 | -4.5026
-0.77 | -1.506 | -4.358
-0.76 | -1.4346 | -4.1924
-0.75 | -1.3765 | -4.0421
-0.74 | -1.3155 | -3.8962
-0.73 | -1.2524 | -3.7692
-0.72 | -1.2032 | -3.6557
-0.71 | -1.1452 | -3.5406
-0.7 | -1.091 | -3.3813
-0.69 | -1.0344 | -3.2755
-0.68 | -0.9896 | -3.1334
-0.67 | -0.9345 | -3.0314
-0.66 | -0.8947 | -2.9209
-0.65 | -0.8442 | -2.8163
-0.64 | -0.8144 | -2.7135
-0.63 | -0.7654 | -2.6105
-0.62 | -0.7283 | -2.5048
-0.61 | -0.6894 | -2.4115
-0.6 | -0.6581 | -2.3252
-0.59 | -0.6235 | -2.233
-0.58 | -0.5879 | -2.1561
-0.57 | -0.5554 | -2.0581
-0.56 | -0.5251 | -1.9862
-0.55 | -0.50287 | -1.9129
-0.54 | -0.46858 | -1.8304
-0.53 | -0.4423 | -1.7604
-0.52 | -0.41829 | -1.6966
-0.51 | -0.39093 | -1.6354
-0.5 | -0.37307 | -1.5781
-0.49 | -0.35022 | -1.5131
-0.48 | -0.32927 | -1.4463
-0.47 | -0.30916 | -1.3849
-0.46 | -0.29108 | -1.3314
-0.45 | -0.27371 | -1.2727
-0.44 | -0.25923 | -1.2229
-0.43 | -0.24284 | -1.172
-0.42 | -0.22727 | -1.114
-0.41 | -0.21095 | -1.0708
-0.4 | -0.19909 | -1.0308
-0.39 | -0.18545 | -0.9847
-0.38 | -0.17375 | -0.9443
-0.37 | -0.16091 | -0.9053
-0.36 | -0.15006 | -0.8679
-0.35 | -0.14087 | -0.8324
-0.34 | -0.13052 | -0.79
-0.33 | -0.12173 | -0.7525
-0.32 | -0.11356 | -0.7176
-0.31 | -0.10436 | -0.6871
-0.3 | -0.09733 | -0.6535
-0.29 | -0.08977 | -0.6268
-0.28 | -0.08299 | -0.5922
-0.27 | -0.07688 | -0.5672
-0.26 | -0.0706 | -0.5356
-0.25 | -0.06502 | -0.5114
-0.24 | -0.05944 | -0.48286
-0.23 | -0.05417 | -0.45603
-0.22 | -0.049819 | -0.42878
-0.21 | -0.045971 | -0.39651
-0.2 | -0.041576 | -0.37444
-0.19 | -0.037925 | -0.35377
-0.18 | -0.034386 | -0.32855
-0.17 | -0.031188 | -0.30664
-0.16 | -0.028145 | -0.28513
-0.15 | -0.025437 | -0.2617
-0.14 | -0.022905 | -0.24187
-0.13 | -0.020547 | -0.22204
-0.12 | -0.018303 | -0.20333
-0.11 | -0.016304 | -0.18677
-0.1 | -0.014427 | -0.17044
-0.09 | -0.012669 | -0.15717
-0.08 | -0.010946 | -0.14262
-0.07 | -0.009436 | -0.12799
-0.06 | -0.007997 | -0.11626
-0.05 | -0.006658 | -0.10505
-0.04 | -0.005227 | -0.09484
-0.03 | -0.0038939 | -0.08429
-0.02 | -0.002649 | -0.07518
-0.01 | -0.0013346 | -0.06696
0 | -1.35e-05 | -0.05791
0.01 | 0.0013184 | -0.05069
0.02 | 0.0027247 | -0.044116
0.03 | 0.0043008 | -0.037643
0.04 | 0.005867 | -0.031199
0.05 | 0.007655 | -0.024564
0.06 | 0.009877 | -0.018044
0.07 | 0.012255 | -0.010773
0.08 | 0.014818 | -0.0026058
0.09 | 0.017855 | 0.006627
0.1 | 0.021409 | 0.017572
0.11 | 0.025122 | 0.030839
0.12 | 0.029727 | 0.047472
0.13 | 0.034647 | 0.0673
0.14 | 0.04072 | 0.09239
0.15 | 0.047303 | 0.12359
0.16 | 0.054776 | 0.16244
0.17 | 0.06121 | 0.21121
0.18 | 0.07116 | 0.27037
0.19 | 0.08181 | 0.34316
0.2 | 0.09438 | 0.43261
0.21 | 0.10919 | 0.54322
0.22 | 0.12497 | 0.6668
0.23 | 0.14335 | 0.8289
0.24 | 0.16321 | 1.0212
0.25 | 0.18638 | 1.2517
0.26 | 0.2124 | 1.5308
0.27 | 0.24132 | 1.8647
0.28 | 0.27369 | 2.2636
0.29 | 0.31069 | 2.7459
0.3 | 0.35112 | 3.3251
0.31 | 0.39746 | 4.0107
0.32 | 0.44477 | 4.8214
0.33 | 0.50362 | 5.761
0.34 | 0.56847 | 6.94
0.35 | 0.6157 | 8.312
0.36 | 0.6962 | 9.968
0.37 | 0.7893 | 11.961
0.38 | 0.8884 | 14.29
0.39 | 1.0008 | 17.107
0.4 | 1.1311 | 20.475
0.41 | 1.2727 | 24.499
0.42 | 1.4509 | 29.345
0.43 | 1.6456 | 35.219
0.44 | 1.8696 | 42.197
0.45 | 2.1324 | 50.568
0.46 | 2.4468 | 60.45
0.47 | 2.8162 | 72.42
0.48 | 3.2422 | 86.89
0.49 | 3.7661 | 103.91
0.5 | 4.3882 | 124.67