## Diode Characteristic (uA-mm)
VGS (V) | VDS = 0.000 V | VDS = 0.500 V
-1.25 | -9.835 | -21.419
-1.24 | -9.531 | -20.749
-1.23 | -9.225 | -20.299
-1.22 | -8.913 | -19.706
-1.21 | -8.65 | -19.05
-1.2 | -8.415 | -18.531
-1.19 | -8.071 | -18.017
-1.18 | -7.82 | -17.487
-1.17 | -7.57 | -16.983
-1.16 | -7.332 | -16.479
-1.15 | -7.047 | -16.074
-1.14 | -6.835 | -15.579
-1.13 | -6.564 | -15.023
-1.12 | -6.341 | -14.615
-1.11 | -6.124 | -14.21
-1.1 | -5.919 | -13.742
-1.09 | -5.68 | -13.369
-1.08 | -5.494 | -12.92
-1.07 | -5.271 | -12.596
-1.06 | -5.093 | -12.186
-1.05 | -4.8933 | -11.786
-1.04 | -4.7133 | -11.385
-1.03 | -4.5291 | -10.986
-1.02 | -4.3332 | -10.684
-1.01 | -4.19 | -10.392
-1 | -4.0411 | -10
-0.99 | -3.8654 | -9.726
-0.98 | -3.7059 | -9.397
-0.97 | -3.5717 | -9.098
-0.96 | -3.4175 | -8.779
-0.95 | -3.2832 | -8.514
-0.94 | -3.1564 | -8.228
-0.93 | -3.0261 | -7.969
-0.92 | -2.9001 | -7.744
-0.91 | -2.7862 | -7.496
-0.9 | -2.6707 | -7.212
-0.89 | -2.5657 | -6.974
-0.88 | -2.4655 | -6.744
-0.87 | -2.3438 | -6.516
-0.86 | -2.2613 | -6.287
-0.85 | -2.1645 | -6.104
-0.84 | -2.0635 | -5.864
-0.83 | -1.9875 | -5.677
-0.82 | -1.8987 | -5.476
-0.81 | -1.8112 | -5.274
-0.8 | -1.7306 | -5.081
-0.79 | -1.6578 | -4.9332
-0.78 | -1.578 | -4.7705
-0.77 | -1.5068 | -4.5828
-0.76 | -1.449 | -4.4455
-0.75 | -1.3763 | -4.2575
-0.74 | -1.3153 | -4.106
-0.73 | -1.2476 | -3.9411
-0.72 | -1.1928 | -3.8048
-0.71 | -1.1361 | -3.6601
-0.7 | -1.0752 | -3.5347
-0.69 | -1.0295 | -3.4098
-0.68 | -0.9821 | -3.2769
-0.67 | -0.9319 | -3.1576
-0.66 | -0.8815 | -3.0209
-0.65 | -0.8374 | -2.9325
-0.64 | -0.7952 | -2.8183
-0.63 | -0.7528 | -2.7167
-0.62 | -0.7184 | -2.6058
-0.61 | -0.678 | -2.5114
-0.6 | -0.6405 | -2.4148
-0.59 | -0.607 | -2.3118
-0.58 | -0.5807 | -2.242
-0.57 | -0.5438 | -2.1367
-0.56 | -0.5108 | -2.057
-0.55 | -0.49033 | -1.9798
-0.54 | -0.46556 | -1.8937
-0.53 | -0.43948 | -1.818
-0.52 | -0.41289 | -1.7517
-0.51 | -0.38831 | -1.6824
-0.5 | -0.36638 | -1.6111
-0.49 | -0.34544 | -1.5482
-0.48 | -0.32474 | -1.4856
-0.47 | -0.30424 | -1.4286
-0.46 | -0.28585 | -1.3627
-0.45 | -0.2687 | -1.3108
-0.44 | -0.25148 | -1.2609
-0.43 | -0.23657 | -1.2061
-0.42 | -0.22018 | -1.1529
-0.41 | -0.20712 | -1.1089
-0.4 | -0.19285 | -1.0655
-0.39 | -0.17938 | -1.0109
-0.38 | -0.16909 | -0.9612
-0.37 | -0.15712 | -0.9263
-0.36 | -0.14745 | -0.8826
-0.35 | -0.13713 | -0.837
-0.34 | -0.12672 | -0.8054
-0.33 | -0.11828 | -0.7709
-0.32 | -0.10986 | -0.7315
-0.31 | -0.1011 | -0.6976
-0.3 | -0.09396 | -0.6679
-0.29 | -0.08681 | -0.6349
-0.28 | -0.08077 | -0.6066
-0.27 | -0.07385 | -0.5763
-0.26 | -0.06825 | -0.5468
-0.25 | -0.06253 | -0.5191
-0.24 | -0.05754 | -0.49305
-0.23 | -0.05272 | -0.46744
-0.22 | -0.048227 | -0.44408
-0.21 | -0.044203 | -0.41501
-0.2 | -0.040507 | -0.3884
-0.19 | -0.036876 | -0.3613
-0.18 | -0.033415 | -0.3401
-0.17 | -0.030342 | -0.31686
-0.16 | -0.027387 | -0.29455
-0.15 | -0.024887 | -0.27323
-0.14 | -0.02233 | -0.25428
-0.13 | -0.02 | -0.23311
-0.12 | -0.017888 | -0.21177
-0.11 | -0.015832 | -0.19428
-0.1 | -0.013973 | -0.17754
-0.09 | -0.012373 | -0.16115
-0.08 | -0.010722 | -0.14704
-0.07 | -0.009203 | -0.13398
-0.06 | -0.007823 | -0.12143
-0.05 | -0.006452 | -0.11019
-0.04 | -0.005232 | -0.09977
-0.03 | -0.0038733 | -0.0899
-0.02 | -0.0026059 | -0.08038
-0.01 | -0.00135 | -0.07159
0 | -3.11e-05 | -0.06185
0.01 | 0.0013442 | -0.0544
0.02 | 0.002747 | -0.047079
0.03 | 0.0043502 | -0.040681
0.04 | 0.005924 | -0.033838
0.05 | 0.007757 | -0.027133
0.06 | 0.009894 | -0.020084
0.07 | 0.012357 | -0.012233
0.08 | 0.01507 | -0.0039203
0.09 | 0.018186 | 0.005409
0.1 | 0.021807 | 0.016473
0.11 | 0.026045 | 0.029996
0.12 | 0.030584 | 0.046583
0.13 | 0.03588 | 0.06699
0.14 | 0.041871 | 0.0924
0.15 | 0.048904 | 0.12435
0.16 | 0.056962 | 0.16419
0.17 | 0.0639 | 0.2129
0.18 | 0.07459 | 0.274
0.19 | 0.08627 | 0.34717
0.2 | 0.09908 | 0.43844
0.21 | 0.11368 | 0.5487
0.22 | 0.13083 | 0.6769
0.23 | 0.15043 | 0.8403
0.24 | 0.17076 | 1.0351
0.25 | 0.19629 | 1.2754
0.26 | 0.2215 | 1.5618
0.27 | 0.25357 | 1.9
0.28 | 0.28785 | 2.3043
0.29 | 0.32592 | 2.7858
0.3 | 0.36926 | 3.3729
0.31 | 0.41508 | 4.0577
0.32 | 0.46799 | 4.8897
0.33 | 0.52868 | 5.84
0.34 | 0.5755 | 7.015
0.35 | 0.6489 | 8.423
0.36 | 0.7326 | 10.093
0.37 | 0.8268 | 12.113
0.38 | 0.9354 | 14.462
0.39 | 1.0531 | 17.36
0.4 | 1.1875 | 20.749
0.41 | 1.3362 | 24.861
0.42 | 1.5163 | 29.815
0.43 | 1.724 | 35.722
0.44 | 1.9591 | 42.814
0.45 | 2.2309 | 51.18
0.46 | 2.5568 | 61.25
0.47 | 2.9277 | 73.5
0.48 | 3.3776 | 88
0.49 | 3.907 | 105.41
0.5 | 4.5574 | 126.22