## Diode Characteristic (uA-mm)
VGS (V) | VDS = 0.000 V | VDS = 0.500 V
-1.25 | -9.504 | -20.44
-1.24 | -9.229 | -20.069
-1.23 | -8.963 | -19.328
-1.22 | -8.655 | -18.819
-1.21 | -8.34 | -18.258
-1.2 | -8.078 | -17.778
-1.19 | -7.836 | -17.282
-1.18 | -7.579 | -16.751
-1.17 | -7.339 | -16.208
-1.16 | -7.088 | -15.744
-1.15 | -6.815 | -15.363
-1.14 | -6.62 | -14.872
-1.13 | -6.372 | -14.409
-1.12 | -6.163 | -13.994
-1.11 | -5.928 | -13.573
-1.1 | -5.689 | -13.229
-1.09 | -5.474 | -12.775
-1.08 | -5.289 | -12.335
-1.07 | -5.083 | -12.064
-1.06 | -4.9303 | -11.694
-1.05 | -4.7526 | -11.32
-1.04 | -4.5784 | -10.943
-1.03 | -4.4187 | -10.572
-1.02 | -4.2455 | -10.247
-1.01 | -4.0728 | -9.902
-1 | -3.9119 | -9.594
-0.99 | -3.7585 | -9.288
-0.98 | -3.619 | -9.008
-0.97 | -3.49 | -8.74
-0.96 | -3.3469 | -8.416
-0.95 | -3.2085 | -8.147
-0.94 | -3.0821 | -7.898
-0.93 | -2.9621 | -7.647
-0.92 | -2.8421 | -7.386
-0.91 | -2.738 | -7.198
-0.9 | -2.6135 | -6.889
-0.89 | -2.5115 | -6.689
-0.88 | -2.4048 | -6.462
-0.87 | -2.2993 | -6.251
-0.86 | -2.199 | -6.024
-0.85 | -2.1082 | -5.808
-0.84 | -2.038 | -5.621
-0.83 | -1.9401 | -5.43
-0.82 | -1.8521 | -5.253
-0.81 | -1.7737 | -5.068
-0.8 | -1.7003 | -4.8761
-0.79 | -1.6204 | -4.711
-0.78 | -1.551 | -4.5426
-0.77 | -1.4723 | -4.3903
-0.76 | -1.4075 | -4.2317
-0.75 | -1.3437 | -4.0734
-0.74 | -1.29 | -3.9402
-0.73 | -1.2227 | -3.7684
-0.72 | -1.1657 | -3.6387
-0.71 | -1.1078 | -3.4757
-0.7 | -1.0565 | -3.3774
-0.69 | -0.9972 | -3.2487
-0.68 | -0.9599 | -3.131
-0.67 | -0.9131 | -3.0205
-0.66 | -0.8705 | -2.9012
-0.65 | -0.8289 | -2.7904
-0.64 | -0.7869 | -2.6839
-0.63 | -0.7392 | -2.5874
-0.62 | -0.6996 | -2.4875
-0.61 | -0.6692 | -2.3875
-0.6 | -0.6347 | -2.2995
-0.59 | -0.5972 | -2.2161
-0.58 | -0.566 | -2.1248
-0.57 | -0.5342 | -2.0374
-0.56 | -0.5014 | -1.9622
-0.55 | -0.48039 | -1.8799
-0.54 | -0.45438 | -1.8112
-0.53 | -0.42813 | -1.7326
-0.52 | -0.40328 | -1.6685
-0.51 | -0.38207 | -1.5956
-0.5 | -0.36181 | -1.5322
-0.49 | -0.34109 | -1.4682
-0.48 | -0.31828 | -1.4129
-0.47 | -0.29988 | -1.3467
-0.46 | -0.28215 | -1.2826
-0.45 | -0.2641 | -1.2444
-0.44 | -0.24613 | -1.1905
-0.43 | -0.23218 | -1.1371
-0.42 | -0.21652 | -1.0905
-0.41 | -0.20177 | -1.0399
-0.4 | -0.18894 | -0.999
-0.39 | -0.17758 | -0.9557
-0.38 | -0.1666 | -0.9097
-0.37 | -0.15454 | -0.8729
-0.36 | -0.14427 | -0.8379
-0.35 | -0.13425 | -0.8043
-0.34 | -0.12555 | -0.7619
-0.33 | -0.11626 | -0.7312
-0.32 | -0.1077 | -0.6946
-0.31 | -0.1006 | -0.6618
-0.3 | -0.09344 | -0.6294
-0.29 | -0.08583 | -0.5979
-0.28 | -0.08027 | -0.5712
-0.27 | -0.07383 | -0.5454
-0.26 | -0.06711 | -0.5162
-0.25 | -0.06269 | -0.49056
-0.24 | -0.05745 | -0.46691
-0.23 | -0.05257 | -0.43958
-0.22 | -0.04838 | -0.413
-0.21 | -0.044024 | -0.38929
-0.2 | -0.040135 | -0.36537
-0.19 | -0.03653 | -0.34075
-0.18 | -0.032936 | -0.32096
-0.17 | -0.030317 | -0.29808
-0.16 | -0.027341 | -0.27716
-0.15 | -0.024539 | -0.25921
-0.14 | -0.022159 | -0.23632
-0.13 | -0.019968 | -0.21826
-0.12 | -0.017794 | -0.20157
-0.11 | -0.015842 | -0.18311
-0.1 | -0.014069 | -0.16872
-0.09 | -0.012395 | -0.15407
-0.08 | -0.010664 | -0.14072
-0.07 | -0.009167 | -0.12824
-0.06 | -0.00782 | -0.11522
-0.05 | -0.006513 | -0.10514
-0.04 | -0.005109 | -0.09518
-0.03 | -0.0038127 | -0.086
-0.02 | -0.002592 | -0.07611
-0.01 | -0.0013059 | -0.06741
0 | -8.4e-06 | -0.05851
0.01 | 0.0013065 | -0.05181
0.02 | 0.002717 | -0.044333
0.03 | 0.0042758 | -0.037635
0.04 | 0.005802 | -0.031301
0.05 | 0.007612 | -0.024966
0.06 | 0.009851 | -0.018218
0.07 | 0.012209 | -0.010804
0.08 | 0.014856 | -0.0032022
0.09 | 0.017836 | 0.005735
0.1 | 0.021435 | 0.016706
0.11 | 0.025217 | 0.030072
0.12 | 0.029711 | 0.046573
0.13 | 0.034743 | 0.06625
0.14 | 0.04074 | 0.09128
0.15 | 0.047343 | 0.12259
0.16 | 0.05499 | 0.16142
0.17 | 0.06131 | 0.20912
0.18 | 0.07075 | 0.2681
0.19 | 0.08176 | 0.33958
0.2 | 0.09428 | 0.42791
0.21 | 0.1088 | 0.53651
0.22 | 0.12456 | 0.66
0.23 | 0.14335 | 0.818
0.24 | 0.164 | 1.0086
0.25 | 0.18726 | 1.2427
0.26 | 0.21277 | 1.5159
0.27 | 0.24161 | 1.8477
0.28 | 0.27481 | 2.2442
0.29 | 0.31102 | 2.7209
0.3 | 0.35344 | 3.2866
0.31 | 0.39726 | 3.9674
0.32 | 0.44822 | 4.7771
0.33 | 0.50634 | 5.72
0.34 | 0.567 | 6.859
0.35 | 0.6392 | 8.244
0.36 | 0.7175 | 9.875
0.37 | 0.8134 | 11.839
0.38 | 0.9156 | 14.189
0.39 | 1.0295 | 16.993
0.4 | 1.1589 | 20.332
0.41 | 1.3103 | 24.287
0.42 | 1.4872 | 29.168
0.43 | 1.679 | 34.957
0.44 | 1.9136 | 41.891
0.45 | 2.1765 | 50.189
0.46 | 2.4893 | 60.21
0.47 | 2.867 | 72.17
0.48 | 3.2976 | 86.2
0.49 | 3.8176 | 103.54
0.5 | 4.4446 | 124.13