## Diode Characteristic (uA-mm)
VGS (V) | VDS = 0.000 V | VDS = 0.500 V
-1.25 | -8.313 | -17.962
-1.24 | -8.066 | -17.477
-1.23 | -7.805 | -16.987
-1.22 | -7.579 | -16.471
-1.21 | -7.335 | -16.001
-1.2 | -7.062 | -15.586
-1.19 | -6.871 | -15.078
-1.18 | -6.614 | -14.684
-1.17 | -6.408 | -14.221
-1.16 | -6.212 | -13.842
-1.15 | -6.006 | -13.427
-1.14 | -5.813 | -13.046
-1.13 | -5.613 | -12.655
-1.12 | -5.392 | -12.282
-1.11 | -5.203 | -11.879
-1.1 | -5.033 | -11.503
-1.09 | -4.8721 | -11.151
-1.08 | -4.6759 | -10.825
-1.07 | -4.5025 | -10.429
-1.06 | -4.3532 | -10.156
-1.05 | -4.1795 | -9.822
-1.04 | -4.0315 | -9.504
-1.03 | -3.8661 | -9.261
-1.02 | -3.7306 | -8.951
-1.01 | -3.5966 | -8.68
-1 | -3.4594 | -8.394
-0.99 | -3.3256 | -8.107
-0.98 | -3.1891 | -7.871
-0.97 | -3.0728 | -7.625
-0.96 | -2.9636 | -7.388
-0.95 | -2.8435 | -7.11
-0.94 | -2.7248 | -6.898
-0.93 | -2.602 | -6.707
-0.92 | -2.5029 | -6.436
-0.91 | -2.4084 | -6.223
-0.9 | -2.3183 | -6.037
-0.89 | -2.2197 | -5.83
-0.88 | -2.132 | -5.631
-0.87 | -2.0347 | -5.41
-0.86 | -1.9514 | -5.258
-0.85 | -1.8737 | -5.056
-0.84 | -1.7925 | -4.8953
-0.83 | -1.7217 | -4.7024
-0.82 | -1.6432 | -4.554
-0.81 | -1.5783 | -4.3939
-0.8 | -1.5014 | -4.2526
-0.79 | -1.4332 | -4.1049
-0.78 | -1.3745 | -3.9799
-0.77 | -1.3122 | -3.8265
-0.76 | -1.2564 | -3.6888
-0.75 | -1.2025 | -3.5761
-0.74 | -1.1444 | -3.4282
-0.73 | -1.0939 | -3.2934
-0.72 | -1.0489 | -3.1747
-0.71 | -0.994 | -3.0574
-0.7 | -0.9487 | -2.9633
-0.69 | -0.9016 | -2.8537
-0.68 | -0.8571 | -2.7559
-0.67 | -0.8135 | -2.6784
-0.66 | -0.7713 | -2.5596
-0.65 | -0.738 | -2.4614
-0.64 | -0.7021 | -2.3699
-0.63 | -0.6665 | -2.2882
-0.62 | -0.6328 | -2.1959
-0.61 | -0.5974 | -2.1034
-0.6 | -0.5644 | -2.0285
-0.59 | -0.5371 | -1.9466
-0.58 | -0.5084 | -1.8835
-0.57 | -0.48618 | -1.8026
-0.56 | -0.46245 | -1.7299
-0.55 | -0.43567 | -1.6614
-0.54 | -0.41104 | -1.5881
-0.53 | -0.38608 | -1.5281
-0.52 | -0.36473 | -1.4726
-0.51 | -0.34261 | -1.415
-0.5 | -0.32558 | -1.353
-0.49 | -0.30527 | -1.3085
-0.48 | -0.28791 | -1.2516
-0.47 | -0.27001 | -1.2021
-0.46 | -0.25285 | -1.1506
-0.45 | -0.23853 | -1.099
-0.44 | -0.22349 | -1.0539
-0.43 | -0.2082 | -1.0084
-0.42 | -0.19628 | -0.9663
-0.41 | -0.1836 | -0.9295
-0.4 | -0.1725 | -0.8854
-0.39 | -0.16163 | -0.8493
-0.38 | -0.15158 | -0.8083
-0.37 | -0.14062 | -0.775
-0.36 | -0.13125 | -0.7379
-0.35 | -0.12203 | -0.7099
-0.34 | -0.11397 | -0.6749
-0.33 | -0.10552 | -0.6335
-0.32 | -0.09769 | -0.615
-0.31 | -0.09082 | -0.5894
-0.3 | -0.08504 | -0.5576
-0.29 | -0.07857 | -0.5307
-0.28 | -0.07269 | -0.5066
-0.27 | -0.06638 | -0.48288
-0.26 | -0.0621 | -0.45757
-0.25 | -0.05687 | -0.4331
-0.24 | -0.05225 | -0.41077
-0.23 | -0.048188 | -0.38473
-0.22 | -0.044294 | -0.36378
-0.21 | -0.040571 | -0.34343
-0.2 | -0.037021 | -0.31999
-0.19 | -0.033629 | -0.30415
-0.18 | -0.030712 | -0.27962
-0.17 | -0.02786 | -0.26096
-0.16 | -0.025055 | -0.23795
-0.15 | -0.022721 | -0.22183
-0.14 | -0.020461 | -0.2067
-0.13 | -0.018363 | -0.18926
-0.12 | -0.016318 | -0.17301
-0.11 | -0.014526 | -0.15946
-0.1 | -0.012842 | -0.1453
-0.09 | -0.011234 | -0.13293
-0.08 | -0.009796 | -0.12174
-0.07 | -0.008434 | -0.10919
-0.06 | -0.007112 | -0.0995
-0.05 | -0.005856 | -0.08973
-0.04 | -0.0046913 | -0.07994
-0.03 | -0.0035572 | -0.07226
-0.02 | -0.0023831 | -0.06471
-0.01 | -0.0012333 | -0.05762
0 | -1.72e-05 | -0.0505
0.01 | 0.0011973 | -0.043989
0.02 | 0.0025235 | -0.038187
0.03 | 0.0039251 | -0.032254
0.04 | 0.0055399 | -0.0267
0.05 | 0.00705 | -0.02108
0.06 | 0.00892 | -0.01515
0.07 | 0.011041 | -0.008649
0.08 | 0.013572 | -0.0012656
0.09 | 0.016295 | 0.006987
0.1 | 0.019455 | 0.017069
0.11 | 0.02303 | 0.029291
0.12 | 0.027121 | 0.044415
0.13 | 0.031784 | 0.06291
0.14 | 0.03712 | 0.08646
0.15 | 0.043008 | 0.11572
0.16 | 0.049885 | 0.15287
0.17 | 0.0561 | 0.19811
0.18 | 0.06462 | 0.25295
0.19 | 0.07532 | 0.32143
0.2 | 0.08695 | 0.40327
0.21 | 0.09951 | 0.50726
0.22 | 0.11449 | 0.6236
0.23 | 0.13035 | 0.7718
0.24 | 0.14986 | 0.9527
0.25 | 0.17059 | 1.1734
0.26 | 0.19435 | 1.4372
0.27 | 0.22132 | 1.7496
0.28 | 0.24989 | 2.1244
0.29 | 0.28372 | 2.5743
0.3 | 0.32035 | 3.1122
0.31 | 0.36327 | 3.7567
0.32 | 0.41147 | 4.5206
0.33 | 0.46275 | 5.4369
0.34 | 0.52424 | 6.495
0.35 | 0.5717 | 7.794
0.36 | 0.6455 | 9.349
0.37 | 0.7302 | 11.227
0.38 | 0.8267 | 13.463
0.39 | 0.9384 | 16.127
0.4 | 1.0584 | 19.292
0.41 | 1.203 | 23.166
0.42 | 1.3644 | 27.819
0.43 | 1.5489 | 33.387
0.44 | 1.7653 | 39.942
0.45 | 2.0167 | 47.953
0.46 | 2.3161 | 57.56
0.47 | 2.6638 | 68.98
0.48 | 3.089 | 82.83
0.49 | 3.5893 | 99.18
0.5 | 4.1764 | 118.91