## Diode Characteristic (uA-mm)
VGS (V) | VDS = 0.000 V | VDS = 0.500 V
-1.25 | -9.319 | -20.255
-1.24 | -9.071 | -19.618
-1.23 | -8.795 | -19.073
-1.22 | -8.502 | -18.616
-1.21 | -8.208 | -18.036
-1.2 | -7.925 | -17.507
-1.19 | -7.673 | -16.974
-1.18 | -7.4 | -16.497
-1.17 | -7.113 | -15.98
-1.16 | -6.921 | -15.471
-1.15 | -6.688 | -15.078
-1.14 | -6.44 | -14.633
-1.13 | -6.234 | -14.194
-1.12 | -6.012 | -13.731
-1.11 | -5.798 | -13.293
-1.1 | -5.59 | -12.974
-1.09 | -5.366 | -12.527
-1.08 | -5.172 | -12.076
-1.07 | -5.0146 | -11.712
-1.06 | -4.8187 | -11.326
-1.05 | -4.6399 | -10.972
-1.04 | -4.4473 | -10.692
-1.03 | -4.2878 | -10.353
-1.02 | -4.0977 | -10.03
-1.01 | -3.9664 | -9.743
-1 | -3.8065 | -9.386
-0.99 | -3.6693 | -9.107
-0.98 | -3.5268 | -8.849
-0.97 | -3.4076 | -8.511
-0.96 | -3.2646 | -8.259
-0.95 | -3.1358 | -7.976
-0.94 | -3.0197 | -7.755
-0.93 | -2.8952 | -7.442
-0.92 | -2.764 | -7.229
-0.91 | -2.6727 | -6.989
-0.9 | -2.5669 | -6.747
-0.89 | -2.448 | -6.491
-0.88 | -2.3632 | -6.316
-0.87 | -2.2506 | -6.076
-0.86 | -2.163 | -5.888
-0.85 | -2.0666 | -5.655
-0.84 | -1.9666 | -5.457
-0.83 | -1.8876 | -5.286
-0.82 | -1.8069 | -5.105
-0.81 | -1.7305 | -4.937
-0.8 | -1.6468 | -4.7784
-0.79 | -1.5775 | -4.6248
-0.78 | -1.5108 | -4.4413
-0.77 | -1.4406 | -4.2879
-0.76 | -1.3715 | -4.1135
-0.75 | -1.3159 | -3.9733
-0.74 | -1.2472 | -3.8283
-0.73 | -1.1876 | -3.6796
-0.72 | -1.1308 | -3.5772
-0.71 | -1.0791 | -3.4383
-0.7 | -1.0274 | -3.299
-0.69 | -0.9808 | -3.1874
-0.68 | -0.9324 | -3.0808
-0.67 | -0.886 | -2.9753
-0.66 | -0.8402 | -2.8316
-0.65 | -0.7946 | -2.7368
-0.64 | -0.7557 | -2.6509
-0.63 | -0.7141 | -2.5446
-0.62 | -0.6783 | -2.4313
-0.61 | -0.6427 | -2.34
-0.6 | -0.6104 | -2.2424
-0.59 | -0.5783 | -2.1624
-0.58 | -0.5453 | -2.0562
-0.57 | -0.5203 | -1.9992
-0.56 | -0.49171 | -1.9084
-0.55 | -0.46561 | -1.8236
-0.54 | -0.44023 | -1.7574
-0.53 | -0.41476 | -1.6861
-0.52 | -0.39305 | -1.6221
-0.51 | -0.37107 | -1.563
-0.5 | -0.3484 | -1.4928
-0.49 | -0.32648 | -1.4335
-0.48 | -0.30884 | -1.3789
-0.47 | -0.28984 | -1.3287
-0.46 | -0.27302 | -1.2659
-0.45 | -0.25613 | -1.2072
-0.44 | -0.24114 | -1.1556
-0.43 | -0.22524 | -1.1107
-0.42 | -0.21095 | -1.0611
-0.41 | -0.19782 | -1.0238
-0.4 | -0.18519 | -0.9805
-0.39 | -0.17247 | -0.926
-0.38 | -0.16217 | -0.8898
-0.37 | -0.15146 | -0.8483
-0.36 | -0.14096 | -0.8084
-0.35 | -0.13115 | -0.7737
-0.34 | -0.12115 | -0.7456
-0.33 | -0.11312 | -0.7078
-0.32 | -0.10507 | -0.6755
-0.31 | -0.09802 | -0.6417
-0.3 | -0.08988 | -0.611
-0.29 | -0.08357 | -0.5824
-0.28 | -0.07676 | -0.5594
-0.27 | -0.07063 | -0.528
-0.26 | -0.06537 | -0.50117
-0.25 | -0.06004 | -0.47452
-0.24 | -0.0547 | -0.44868
-0.23 | -0.05075 | -0.4246
-0.22 | -0.046517 | -0.40265
-0.21 | -0.042788 | -0.37856
-0.2 | -0.039229 | -0.35068
-0.19 | -0.035315 | -0.3304
-0.18 | -0.032112 | -0.3073
-0.17 | -0.029138 | -0.28528
-0.16 | -0.026478 | -0.2652
-0.15 | -0.023966 | -0.24767
-0.14 | -0.021488 | -0.22547
-0.13 | -0.019336 | -0.20859
-0.12 | -0.017378 | -0.19065
-0.11 | -0.015494 | -0.17409
-0.1 | -0.013616 | -0.15885
-0.09 | -0.012006 | -0.1456
-0.08 | -0.010401 | -0.13337
-0.07 | -0.008923 | -0.121
-0.06 | -0.007576 | -0.10946
-0.05 | -0.006261 | -0.0985
-0.04 | -0.005084 | -0.08727
-0.03 | -0.0037637 | -0.07921
-0.02 | -0.0025385 | -0.06969
-0.01 | -0.0013214 | -0.06253
0 | -2.82e-05 | -0.05532
0.01 | 0.0013001 | -0.04849
0.02 | 0.0026647 | -0.042119
0.03 | 0.0042317 | -0.035658
0.04 | 0.005746 | -0.029847
0.05 | 0.00759 | -0.023779
0.06 | 0.00964 | -0.017261
0.07 | 0.012165 | -0.010431
0.08 | 0.014617 | -0.0021375
0.09 | 0.017664 | 0.006398
0.1 | 0.020903 | 0.01725
0.11 | 0.025073 | 0.030627
0.12 | 0.029626 | 0.046842
0.13 | 0.034773 | 0.06589
0.14 | 0.040346 | 0.09095
0.15 | 0.047304 | 0.12184
0.16 | 0.05443 | 0.16078
0.17 | 0.0612 | 0.20794
0.18 | 0.07151 | 0.26674
0.19 | 0.08204 | 0.33869
0.2 | 0.09498 | 0.42588
0.21 | 0.1095 | 0.53606
0.22 | 0.12612 | 0.6572
0.23 | 0.14407 | 0.8172
0.24 | 0.16509 | 1.0072
0.25 | 0.18856 | 1.2428
0.26 | 0.21368 | 1.5154
0.27 | 0.24419 | 1.846
0.28 | 0.27741 | 2.2431
0.29 | 0.31391 | 2.7104
0.3 | 0.35496 | 3.2876
0.31 | 0.40216 | 3.9572
0.32 | 0.45385 | 4.761
0.33 | 0.51327 | 5.697
0.34 | 0.5587 | 6.859
0.35 | 0.6339 | 8.22
0.36 | 0.7148 | 9.86
0.37 | 0.806 | 11.801
0.38 | 0.9083 | 14.139
0.39 | 1.0307 | 16.887
0.4 | 1.1598 | 20.204
0.41 | 1.309 | 24.188
0.42 | 1.4857 | 29.026
0.43 | 1.6887 | 34.785
0.44 | 1.9106 | 41.526
0.45 | 2.1775 | 49.839
0.46 | 2.4977 | 59.6
0.47 | 2.8767 | 71.41
0.48 | 3.3087 | 85.57
0.49 | 3.8449 | 102.57
0.5 | 4.4623 | 122.76