## Diode Characteristic (uA-mm)
VGS (V) | VDS = 0.000 V | VDS = 0.500 V
-1.25 | -9.514 | -20.188
-1.24 | -9.197 | -19.594
-1.23 | -8.937 | -19.083
-1.22 | -8.596 | -18.537
-1.21 | -8.348 | -18.004
-1.2 | -8.085 | -17.429
-1.19 | -7.786 | -16.966
-1.18 | -7.544 | -16.544
-1.17 | -7.327 | -15.981
-1.16 | -7.055 | -15.588
-1.15 | -6.837 | -15.091
-1.14 | -6.592 | -14.661
-1.13 | -6.389 | -14.168
-1.12 | -6.162 | -13.802
-1.11 | -5.959 | -13.403
-1.1 | -5.763 | -12.986
-1.09 | -5.546 | -12.595
-1.08 | -5.334 | -12.219
-1.07 | -5.153 | -11.85
-1.06 | -4.9759 | -11.503
-1.05 | -4.7987 | -11.112
-1.04 | -4.6285 | -10.749
-1.03 | -4.4602 | -10.422
-1.02 | -4.2714 | -10.156
-1.01 | -4.1241 | -9.812
-1 | -3.9606 | -9.497
-0.99 | -3.8251 | -9.235
-0.98 | -3.6879 | -8.924
-0.97 | -3.5445 | -8.65
-0.96 | -3.4031 | -8.38
-0.95 | -3.2681 | -8.108
-0.94 | -3.1223 | -7.816
-0.93 | -3.0048 | -7.558
-0.92 | -2.8984 | -7.301
-0.91 | -2.7681 | -7.108
-0.9 | -2.6696 | -6.87
-0.89 | -2.563 | -6.609
-0.88 | -2.4421 | -6.354
-0.87 | -2.3538 | -6.182
-0.86 | -2.2462 | -5.976
-0.85 | -2.1559 | -5.774
-0.84 | -2.0668 | -5.611
-0.83 | -1.9677 | -5.412
-0.82 | -1.8815 | -5.224
-0.81 | -1.8004 | -5.019
-0.8 | -1.7334 | -4.8795
-0.79 | -1.6541 | -4.7248
-0.78 | -1.5784 | -4.5248
-0.77 | -1.507 | -4.38
-0.76 | -1.4374 | -4.2663
-0.75 | -1.3683 | -4.0804
-0.74 | -1.3115 | -3.9159
-0.73 | -1.25 | -3.7792
-0.72 | -1.188 | -3.6469
-0.71 | -1.1317 | -3.4921
-0.7 | -1.0841 | -3.4125
-0.69 | -1.033 | -3.2531
-0.68 | -0.9765 | -3.1557
-0.67 | -0.936 | -3.0347
-0.66 | -0.8895 | -2.9272
-0.65 | -0.8479 | -2.8211
-0.64 | -0.805 | -2.7261
-0.63 | -0.7627 | -2.6069
-0.62 | -0.7233 | -2.5144
-0.61 | -0.6914 | -2.4089
-0.6 | -0.6526 | -2.3257
-0.59 | -0.6199 | -2.2156
-0.58 | -0.5899 | -2.154
-0.57 | -0.5546 | -2.0657
-0.56 | -0.5244 | -1.9838
-0.55 | -0.49978 | -1.9041
-0.54 | -0.4678 | -1.8442
-0.53 | -0.44265 | -1.7613
-0.52 | -0.41767 | -1.6927
-0.51 | -0.39346 | -1.6236
-0.5 | -0.37161 | -1.5511
-0.49 | -0.34781 | -1.4903
-0.48 | -0.32864 | -1.4297
-0.47 | -0.30932 | -1.376
-0.46 | -0.29087 | -1.3206
-0.45 | -0.27303 | -1.2556
-0.44 | -0.25512 | -1.2051
-0.43 | -0.23975 | -1.1639
-0.42 | -0.22414 | -1.1127
-0.41 | -0.2097 | -1.0654
-0.4 | -0.19661 | -1.0175
-0.39 | -0.18314 | -0.9673
-0.38 | -0.17255 | -0.9312
-0.37 | -0.15949 | -0.8933
-0.36 | -0.14885 | -0.8591
-0.35 | -0.13782 | -0.8181
-0.34 | -0.12756 | -0.7813
-0.33 | -0.11914 | -0.7475
-0.32 | -0.11098 | -0.714
-0.31 | -0.10309 | -0.6839
-0.3 | -0.09447 | -0.6497
-0.29 | -0.088 | -0.6153
-0.28 | -0.08065 | -0.592
-0.27 | -0.07432 | -0.5595
-0.26 | -0.06858 | -0.5385
-0.25 | -0.06306 | -0.5021
-0.24 | -0.05756 | -0.48416
-0.23 | -0.05324 | -0.45555
-0.22 | -0.04871 | -0.4263
-0.21 | -0.044237 | -0.40183
-0.2 | -0.040647 | -0.37871
-0.19 | -0.036809 | -0.35302
-0.18 | -0.033593 | -0.33218
-0.17 | -0.03076 | -0.30677
-0.16 | -0.027569 | -0.28703
-0.15 | -0.024868 | -0.26493
-0.14 | -0.022493 | -0.24647
-0.13 | -0.020125 | -0.22765
-0.12 | -0.017878 | -0.20924
-0.11 | -0.015856 | -0.19184
-0.1 | -0.014028 | -0.17392
-0.09 | -0.012329 | -0.15818
-0.08 | -0.010632 | -0.1443
-0.07 | -0.009194 | -0.13204
-0.06 | -0.007781 | -0.11894
-0.05 | -0.006463 | -0.10685
-0.04 | -0.005111 | -0.09593
-0.03 | -0.0038192 | -0.08582
-0.02 | -0.0025884 | -0.07601
-0.01 | -0.0012943 | -0.06821
0 | -3.1e-05 | -0.05976
0.01 | 0.0013101 | -0.0521
0.02 | 0.0026826 | -0.045272
0.03 | 0.0042851 | -0.038552
0.04 | 0.005847 | -0.031898
0.05 | 0.007693 | -0.024966
0.06 | 0.009853 | -0.018591
0.07 | 0.012196 | -0.011181
0.08 | 0.014785 | -0.0033653
0.09 | 0.017851 | 0.00588
0.1 | 0.021437 | 0.016823
0.11 | 0.025446 | 0.029978
0.12 | 0.02983 | 0.046595
0.13 | 0.034767 | 0.06633
0.14 | 0.040776 | 0.09115
0.15 | 0.047403 | 0.123
0.16 | 0.05491 | 0.16216
0.17 | 0.06174 | 0.20984
0.18 | 0.07192 | 0.26889
0.19 | 0.08271 | 0.34026
0.2 | 0.09545 | 0.42947
0.21 | 0.11021 | 0.53854
0.22 | 0.12586 | 0.6606
0.23 | 0.1447 | 0.8209
0.24 | 0.16517 | 1.0127
0.25 | 0.18934 | 1.2391
0.26 | 0.21512 | 1.5197
0.27 | 0.2439 | 1.8477
0.28 | 0.27684 | 2.2444
0.29 | 0.31326 | 2.7171
0.3 | 0.35523 | 3.2919
0.31 | 0.40289 | 3.9664
0.32 | 0.45429 | 4.7599
0.33 | 0.51183 | 5.706
0.34 | 0.5588 | 6.86
0.35 | 0.6305 | 8.222
0.36 | 0.7108 | 9.829
0.37 | 0.8035 | 11.798
0.38 | 0.9014 | 14.121
0.39 | 1.0193 | 16.927
0.4 | 1.1483 | 20.204
0.41 | 1.2997 | 24.193
0.42 | 1.4687 | 28.984
0.43 | 1.6627 | 34.698
0.44 | 1.898 | 41.572
0.45 | 2.1533 | 49.811
0.46 | 2.4761 | 59.47
0.47 | 2.8357 | 71.27
0.48 | 3.2687 | 85.54
0.49 | 3.7961 | 102.64
0.5 | 4.4177 | 122.64