## Diode Characteristic (uA-mm)
VGS (V) | VDS = 0.000 V | VDS = 0.500 V
-1.25 | -10.073 | -21.371
-1.24 | -9.783 | -20.86
-1.23 | -9.485 | -20.162
-1.22 | -9.208 | -19.605
-1.21 | -8.85 | -19.079
-1.2 | -8.582 | -18.479
-1.19 | -8.275 | -17.956
-1.18 | -8.025 | -17.468
-1.17 | -7.736 | -16.973
-1.16 | -7.504 | -16.414
-1.15 | -7.257 | -16.001
-1.14 | -6.95 | -15.504
-1.13 | -6.748 | -14.962
-1.12 | -6.519 | -14.531
-1.11 | -6.282 | -14.102
-1.1 | -6.043 | -13.708
-1.09 | -5.842 | -13.292
-1.08 | -5.619 | -12.915
-1.07 | -5.406 | -12.559
-1.06 | -5.196 | -12.097
-1.05 | -5.024 | -11.721
-1.04 | -4.8459 | -11.348
-1.03 | -4.6557 | -11.025
-1.02 | -4.4908 | -10.664
-1.01 | -4.3297 | -10.304
-1 | -4.157 | -9.985
-0.99 | -4.0044 | -9.644
-0.98 | -3.8617 | -9.368
-0.97 | -3.6823 | -9.05
-0.96 | -3.5536 | -8.715
-0.95 | -3.4089 | -8.476
-0.94 | -3.2936 | -8.201
-0.93 | -3.1541 | -7.947
-0.92 | -3.0243 | -7.677
-0.91 | -2.9002 | -7.442
-0.9 | -2.7771 | -7.166
-0.89 | -2.6637 | -6.979
-0.88 | -2.5405 | -6.719
-0.87 | -2.4393 | -6.49
-0.86 | -2.3445 | -6.291
-0.85 | -2.2475 | -6.049
-0.84 | -2.1495 | -5.845
-0.83 | -2.0626 | -5.654
-0.82 | -1.9609 | -5.426
-0.81 | -1.8865 | -5.289
-0.8 | -1.8072 | -5.107
-0.79 | -1.7299 | -4.9247
-0.78 | -1.6447 | -4.7224
-0.77 | -1.5622 | -4.5805
-0.76 | -1.5097 | -4.3994
-0.75 | -1.4371 | -4.2337
-0.74 | -1.369 | -4.0696
-0.73 | -1.2989 | -3.9463
-0.72 | -1.2422 | -3.7897
-0.71 | -1.1849 | -3.6656
-0.7 | -1.1186 | -3.5182
-0.69 | -1.0719 | -3.4004
-0.68 | -1.0189 | -3.2625
-0.67 | -0.9609 | -3.1296
-0.66 | -0.9107 | -3.0353
-0.65 | -0.8788 | -2.9078
-0.64 | -0.8258 | -2.8101
-0.63 | -0.7859 | -2.7041
-0.62 | -0.7453 | -2.6043
-0.61 | -0.6977 | -2.5113
-0.6 | -0.6674 | -2.3953
-0.59 | -0.6354 | -2.3238
-0.58 | -0.6013 | -2.2245
-0.57 | -0.5651 | -2.1383
-0.56 | -0.5362 | -2.061
-0.55 | -0.5074 | -1.9707
-0.54 | -0.47799 | -1.8733
-0.53 | -0.4543 | -1.8075
-0.52 | -0.42736 | -1.7213
-0.51 | -0.4034 | -1.658
-0.5 | -0.37772 | -1.6077
-0.49 | -0.36057 | -1.5433
-0.48 | -0.33579 | -1.4763
-0.47 | -0.31836 | -1.405
-0.46 | -0.29423 | -1.3618
-0.45 | -0.27669 | -1.3016
-0.44 | -0.26147 | -1.2324
-0.43 | -0.24406 | -1.184
-0.42 | -0.22739 | -1.1263
-0.41 | -0.21348 | -1.0834
-0.4 | -0.19823 | -1.0446
-0.39 | -0.18707 | -0.9949
-0.38 | -0.17588 | -0.9498
-0.37 | -0.1623 | -0.9052
-0.36 | -0.15161 | -0.8803
-0.35 | -0.14145 | -0.8304
-0.34 | -0.13148 | -0.7981
-0.33 | -0.12167 | -0.7611
-0.32 | -0.11323 | -0.7273
-0.31 | -0.10522 | -0.6818
-0.3 | -0.09763 | -0.6667
-0.29 | -0.08959 | -0.6299
-0.28 | -0.08333 | -0.5957
-0.27 | -0.0767 | -0.5641
-0.26 | -0.07055 | -0.5485
-0.25 | -0.06515 | -0.5079
-0.24 | -0.05954 | -0.48267
-0.23 | -0.05476 | -0.4547
-0.22 | -0.050237 | -0.43551
-0.21 | -0.045838 | -0.40812
-0.2 | -0.041832 | -0.38547
-0.19 | -0.038139 | -0.35366
-0.18 | -0.034756 | -0.33391
-0.17 | -0.031717 | -0.31514
-0.16 | -0.028382 | -0.29563
-0.15 | -0.026031 | -0.26254
-0.14 | -0.023118 | -0.24035
-0.13 | -0.02079 | -0.2254
-0.12 | -0.018583 | -0.2123
-0.11 | -0.016221 | -0.19563
-0.1 | -0.014213 | -0.17185
-0.09 | -0.01275 | -0.15585
-0.08 | -0.011045 | -0.14388
-0.07 | -0.009589 | -0.13034
-0.06 | -0.008011 | -0.11618
-0.05 | -0.006649 | -0.10416
-0.04 | -0.005257 | -0.09408
-0.03 | -0.0038869 | -0.09114
-0.02 | -0.0026304 | -0.08387
-0.01 | -0.001354 | -0.06657
0 | -2.92e-05 | -0.05789
0.01 | 0.0013556 | -0.05099
0.02 | 0.0027839 | -0.045684
0.03 | 0.0043644 | -0.040646
0.04 | 0.005933 | -0.030899
0.05 | 0.007855 | -0.026586
0.06 | 0.009941 | -0.017781
0.07 | 0.012294 | -0.012944
0.08 | 0.015065 | -0.0047473
0.09 | 0.018187 | 0.006606
0.1 | 0.021622 | 0.017137
0.11 | 0.025649 | 0.030848
0.12 | 0.030331 | 0.047186
0.13 | 0.035427 | 0.06713
0.14 | 0.041426 | 0.09279
0.15 | 0.048197 | 0.12391
0.16 | 0.056525 | 0.1641
0.17 | 0.06309 | 0.21274
0.18 | 0.0733 | 0.27093
0.19 | 0.08442 | 0.34526
0.2 | 0.09783 | 0.43611
0.21 | 0.11254 | 0.54541
0.22 | 0.129 | 0.6712
0.23 | 0.14748 | 0.8341
0.24 | 0.16887 | 1.0265
0.25 | 0.19245 | 1.2637
0.26 | 0.21994 | 1.5453
0.27 | 0.25005 | 1.8785
0.28 | 0.28287 | 2.28
0.29 | 0.32076 | 2.7572
0.3 | 0.3629 | 3.3355
0.31 | 0.41028 | 4.0237
0.32 | 0.46484 | 4.8435
0.33 | 0.52373 | 5.8
0.34 | 0.5697 | 6.961
0.35 | 0.6433 | 8.357
0.36 | 0.7274 | 10.003
0.37 | 0.8217 | 11.984
0.38 | 0.9255 | 14.345
0.39 | 1.0414 | 17.183
0.4 | 1.1716 | 20.582
0.41 | 1.3244 | 24.562
0.42 | 1.5013 | 29.514
0.43 | 1.6999 | 35.344
0.44 | 1.9325 | 42.417
0.45 | 2.2043 | 50.739
0.46 | 2.5301 | 60.72
0.47 | 2.8988 | 72.71
0.48 | 3.3373 | 87.1
0.49 | 3.8605 | 104.5
0.5 | 4.4857 | 125.04