## Diode Characteristic (uA-mm)
VGS (V) | VDS = 0.000 V | VDS = 0.500 V
-1.25 | -9.129 | -19.595
-1.24 | -8.811 | -19.104
-1.23 | -8.554 | -18.585
-1.22 | -8.3 | -18.039
-1.21 | -8.031 | -17.552
-1.2 | -7.789 | -17.055
-1.19 | -7.506 | -16.531
-1.18 | -7.277 | -16.083
-1.17 | -7.05 | -15.604
-1.16 | -6.791 | -15.132
-1.15 | -6.538 | -14.683
-1.14 | -6.32 | -14.243
-1.13 | -6.082 | -13.832
-1.12 | -5.864 | -13.456
-1.11 | -5.65 | -12.976
-1.1 | -5.444 | -12.575
-1.09 | -5.253 | -12.223
-1.08 | -5.093 | -11.861
-1.07 | -4.9514 | -11.506
-1.06 | -4.7529 | -11.16
-1.05 | -4.5896 | -10.818
-1.04 | -4.4216 | -10.472
-1.03 | -4.2467 | -10.183
-1.02 | -4.0768 | -9.859
-1.01 | -3.9254 | -9.582
-1 | -3.7808 | -9.246
-0.99 | -3.6423 | -8.953
-0.98 | -3.4976 | -8.645
-0.97 | -3.3581 | -8.371
-0.96 | -3.2039 | -8.111
-0.95 | -3.0867 | -7.788
-0.94 | -2.9646 | -7.582
-0.93 | -2.8432 | -7.36
-0.92 | -2.7306 | -7.103
-0.91 | -2.6396 | -6.901
-0.9 | -2.5322 | -6.692
-0.89 | -2.4217 | -6.439
-0.88 | -2.3251 | -6.239
-0.87 | -2.2304 | -6.016
-0.86 | -2.1495 | -5.829
-0.85 | -2.0487 | -5.616
-0.84 | -1.9642 | -5.428
-0.83 | -1.8817 | -5.243
-0.82 | -1.7998 | -5.075
-0.81 | -1.7166 | -4.9153
-0.8 | -1.6305 | -4.7441
-0.79 | -1.5594 | -4.5659
-0.78 | -1.4905 | -4.4123
-0.77 | -1.4306 | -4.2479
-0.76 | -1.3657 | -4.0887
-0.75 | -1.3003 | -3.9476
-0.74 | -1.2428 | -3.8106
-0.73 | -1.1841 | -3.6598
-0.72 | -1.1299 | -3.5484
-0.71 | -1.0802 | -3.4225
-0.7 | -1.024 | -3.2848
-0.69 | -0.9799 | -3.1604
-0.68 | -0.9343 | -3.0574
-0.67 | -0.8909 | -2.9454
-0.66 | -0.8434 | -2.8354
-0.65 | -0.8038 | -2.7172
-0.64 | -0.7664 | -2.6227
-0.63 | -0.7224 | -2.5275
-0.62 | -0.6869 | -2.4269
-0.61 | -0.6494 | -2.3531
-0.6 | -0.6158 | -2.2441
-0.59 | -0.584 | -2.1598
-0.58 | -0.5546 | -2.0789
-0.57 | -0.5282 | -1.9994
-0.56 | -0.49924 | -1.917
-0.55 | -0.47411 | -1.8496
-0.54 | -0.44632 | -1.7727
-0.53 | -0.42167 | -1.7103
-0.52 | -0.39603 | -1.64
-0.51 | -0.37367 | -1.5719
-0.5 | -0.3522 | -1.4968
-0.49 | -0.33183 | -1.4451
-0.48 | -0.31224 | -1.3792
-0.47 | -0.29161 | -1.3376
-0.46 | -0.2763 | -1.2815
-0.45 | -0.258 | -1.2324
-0.44 | -0.24225 | -1.1786
-0.43 | -0.22807 | -1.1219
-0.42 | -0.21456 | -1.0834
-0.41 | -0.20167 | -1.0298
-0.4 | -0.18841 | -0.9913
-0.39 | -0.17558 | -0.9441
-0.38 | -0.16321 | -0.9042
-0.37 | -0.15248 | -0.8687
-0.36 | -0.14294 | -0.8273
-0.35 | -0.13341 | -0.7923
-0.34 | -0.12301 | -0.7522
-0.33 | -0.11464 | -0.7183
-0.32 | -0.10653 | -0.6872
-0.31 | -0.09939 | -0.6569
-0.3 | -0.09133 | -0.6274
-0.29 | -0.08386 | -0.5971
-0.28 | -0.07773 | -0.5666
-0.27 | -0.07222 | -0.5402
-0.26 | -0.06665 | -0.519
-0.25 | -0.06109 | -0.48951
-0.24 | -0.05598 | -0.46334
-0.23 | -0.0513 | -0.43728
-0.22 | -0.047168 | -0.41067
-0.21 | -0.043139 | -0.38609
-0.2 | -0.039241 | -0.3634
-0.19 | -0.035647 | -0.33959
-0.18 | -0.032337 | -0.31583
-0.17 | -0.029516 | -0.29363
-0.16 | -0.026641 | -0.27113
-0.15 | -0.02403 | -0.2515
-0.14 | -0.021477 | -0.23103
-0.13 | -0.019339 | -0.21342
-0.12 | -0.017366 | -0.19463
-0.11 | -0.015304 | -0.17878
-0.1 | -0.013523 | -0.16468
-0.09 | -0.011992 | -0.15166
-0.08 | -0.010456 | -0.13824
-0.07 | -0.008856 | -0.12476
-0.06 | -0.007508 | -0.11235
-0.05 | -0.006214 | -0.10102
-0.04 | -0.005066 | -0.09057
-0.03 | -0.003768 | -0.08145
-0.02 | -0.0025415 | -0.07213
-0.01 | -0.0013355 | -0.0641
0 | -3.02e-05 | -0.05495
0.01 | 0.0012919 | -0.049294
0.02 | 0.0026565 | -0.042368
0.03 | 0.0041954 | -0.035824
0.04 | 0.005718 | -0.029603
0.05 | 0.007506 | -0.023265
0.06 | 0.009524 | -0.016742
0.07 | 0.011975 | -0.009752
0.08 | 0.014537 | -0.0016308
0.09 | 0.017538 | 0.007397
0.1 | 0.020887 | 0.018249
0.11 | 0.024875 | 0.031606
0.12 | 0.029236 | 0.047895
0.13 | 0.034344 | 0.06751
0.14 | 0.039857 | 0.09308
0.15 | 0.046766 | 0.12444
0.16 | 0.054373 | 0.16358
0.17 | 0.06081 | 0.21202
0.18 | 0.07059 | 0.27226
0.19 | 0.08161 | 0.34504
0.2 | 0.09462 | 0.43462
0.21 | 0.10847 | 0.54447
0.22 | 0.12477 | 0.672
0.23 | 0.14248 | 0.8329
0.24 | 0.16341 | 1.0237
0.25 | 0.18624 | 1.2638
0.26 | 0.21296 | 1.5446
0.27 | 0.24235 | 1.8785
0.28 | 0.27479 | 2.2758
0.29 | 0.31001 | 2.7522
0.3 | 0.3529 | 3.3305
0.31 | 0.39998 | 4.0066
0.32 | 0.45148 | 4.8241
0.33 | 0.50848 | 5.78
0.34 | 0.5671 | 6.931
0.35 | 0.6395 | 8.309
0.36 | 0.7217 | 9.947
0.37 | 0.8161 | 11.92
0.38 | 0.9175 | 14.234
0.39 | 1.0346 | 17.057
0.4 | 1.167 | 20.383
0.41 | 1.3129 | 24.404
0.42 | 1.4854 | 29.216
0.43 | 1.6842 | 35.017
0.44 | 1.9125 | 41.928
0.45 | 2.1765 | 50.161
0.46 | 2.4853 | 60
0.47 | 2.847 | 72.04
0.48 | 3.2843 | 86.38
0.49 | 3.7964 | 103.17
0.5 | 4.4178 | 123.48