## Diode Characteristic (uA-mm)
VGS (V) | VDS = 0.000 V | VDS = 0.500 V
-1.25 | -9.528 | -20.798
-1.24 | -9.236 | -20.223
-1.23 | -8.924 | -19.649
-1.22 | -8.681 | -19.122
-1.21 | -8.375 | -18.514
-1.2 | -8.123 | -18.011
-1.19 | -7.83 | -17.468
-1.18 | -7.558 | -16.97
-1.17 | -7.302 | -16.51
-1.16 | -7.014 | -15.981
-1.15 | -6.806 | -15.491
-1.14 | -6.569 | -15.074
-1.13 | -6.347 | -14.681
-1.12 | -6.132 | -14.167
-1.11 | -5.908 | -13.781
-1.1 | -5.705 | -13.343
-1.09 | -5.499 | -12.944
-1.08 | -5.299 | -12.505
-1.07 | -5.103 | -12.159
-1.06 | -4.9261 | -11.775
-1.05 | -4.7448 | -11.423
-1.04 | -4.5754 | -11.084
-1.03 | -4.4043 | -10.741
-1.02 | -4.2484 | -10.402
-1.01 | -4.0866 | -10.062
-1 | -3.9335 | -9.756
-0.99 | -3.7712 | -9.432
-0.98 | -3.6341 | -9.126
-0.97 | -3.4913 | -8.808
-0.96 | -3.3447 | -8.568
-0.95 | -3.2352 | -8.287
-0.94 | -3.0883 | -8.03
-0.93 | -2.9646 | -7.716
-0.92 | -2.864 | -7.501
-0.91 | -2.7355 | -7.255
-0.9 | -2.6358 | -7.017
-0.89 | -2.5133 | -6.754
-0.88 | -2.4065 | -6.554
-0.87 | -2.3098 | -6.323
-0.86 | -2.213 | -6.115
-0.85 | -2.1188 | -5.913
-0.84 | -2.0216 | -5.711
-0.83 | -1.9398 | -5.517
-0.82 | -1.8609 | -5.324
-0.81 | -1.7708 | -5.147
-0.8 | -1.7063 | -5.0303
-0.79 | -1.617 | -4.8143
-0.78 | -1.5501 | -4.6485
-0.77 | -1.4809 | -4.4695
-0.76 | -1.4136 | -4.3362
-0.75 | -1.351 | -4.1781
-0.74 | -1.2808 | -4.0303
-0.73 | -1.2251 | -3.8562
-0.72 | -1.1704 | -3.7272
-0.71 | -1.1156 | -3.5865
-0.7 | -1.0609 | -3.4596
-0.69 | -1.0063 | -3.3187
-0.68 | -0.9578 | -3.203
-0.67 | -0.9106 | -3.0984
-0.66 | -0.8698 | -2.9707
-0.65 | -0.8276 | -2.855
-0.64 | -0.7849 | -2.7366
-0.63 | -0.7475 | -2.6533
-0.62 | -0.7046 | -2.5457
-0.61 | -0.6703 | -2.4505
-0.6 | -0.6341 | -2.3597
-0.59 | -0.5958 | -2.2755
-0.58 | -0.5675 | -2.1756
-0.57 | -0.5364 | -2.0943
-0.56 | -0.5097 | -2.0156
-0.55 | -0.48438 | -1.9331
-0.54 | -0.4567 | -1.8577
-0.53 | -0.43046 | -1.7914
-0.52 | -0.40692 | -1.705
-0.51 | -0.3828 | -1.6462
-0.5 | -0.36104 | -1.5808
-0.49 | -0.34054 | -1.5174
-0.48 | -0.32074 | -1.4604
-0.47 | -0.30022 | -1.3992
-0.46 | -0.28405 | -1.3367
-0.45 | -0.26979 | -1.2947
-0.44 | -0.25249 | -1.2379
-0.43 | -0.23521 | -1.1787
-0.42 | -0.22003 | -1.1362
-0.41 | -0.20688 | -1.0889
-0.4 | -0.1941 | -1.0398
-0.39 | -0.18017 | -0.9861
-0.38 | -0.16899 | -0.9521
-0.37 | -0.1572 | -0.9145
-0.36 | -0.14682 | -0.8748
-0.35 | -0.13689 | -0.8341
-0.34 | -0.12758 | -0.7976
-0.33 | -0.11755 | -0.7626
-0.32 | -0.11032 | -0.7255
-0.31 | -0.10133 | -0.6943
-0.3 | -0.0946 | -0.6592
-0.29 | -0.08735 | -0.6293
-0.28 | -0.08116 | -0.5984
-0.27 | -0.07479 | -0.5684
-0.26 | -0.06866 | -0.5387
-0.25 | -0.06339 | -0.5093
-0.24 | -0.0583 | -0.4843
-0.23 | -0.05392 | -0.46081
-0.22 | -0.049089 | -0.43405
-0.21 | -0.044818 | -0.40834
-0.2 | -0.0412 | -0.37872
-0.19 | -0.037483 | -0.35508
-0.18 | -0.033988 | -0.33161
-0.17 | -0.030963 | -0.30861
-0.16 | -0.028054 | -0.28459
-0.15 | -0.025208 | -0.2639
-0.14 | -0.022585 | -0.24811
-0.13 | -0.020117 | -0.22656
-0.12 | -0.017981 | -0.20798
-0.11 | -0.016053 | -0.19059
-0.1 | -0.014111 | -0.17326
-0.09 | -0.012341 | -0.15889
-0.08 | -0.010675 | -0.14611
-0.07 | -0.009261 | -0.13295
-0.06 | -0.007808 | -0.1209
-0.05 | -0.006466 | -0.10899
-0.04 | -0.005129 | -0.09958
-0.03 | -0.0038791 | -0.08887
-0.02 | -0.0026189 | -0.07973
-0.01 | -0.0013509 | -0.07102
0 | -2.66e-05 | -0.06183
0.01 | 0.0013771 | -0.05449
0.02 | 0.0027612 | -0.047838
0.03 | 0.0043813 | -0.04119
0.04 | 0.005965 | -0.034186
0.05 | 0.007847 | -0.027435
0.06 | 0.009896 | -0.020212
0.07 | 0.012306 | -0.012459
0.08 | 0.015148 | -0.0038251
0.09 | 0.018071 | 0.005867
0.1 | 0.021545 | 0.017365
0.11 | 0.025448 | 0.031371
0.12 | 0.030151 | 0.04852
0.13 | 0.035274 | 0.06897
0.14 | 0.041179 | 0.09539
0.15 | 0.047809 | 0.12757
0.16 | 0.055566 | 0.16824
0.17 | 0.06245 | 0.21865
0.18 | 0.07228 | 0.27891
0.19 | 0.08359 | 0.35419
0.2 | 0.09673 | 0.44609
0.21 | 0.11083 | 0.55954
0.22 | 0.12755 | 0.6887
0.23 | 0.14582 | 0.8519
0.24 | 0.16688 | 1.0498
0.25 | 0.1908 | 1.2916
0.26 | 0.2168 | 1.5755
0.27 | 0.2469 | 1.912
0.28 | 0.28091 | 2.3241
0.29 | 0.31855 | 2.8136
0.3 | 0.35961 | 3.3949
0.31 | 0.40775 | 4.0869
0.32 | 0.46 | 4.9122
0.33 | 0.51978 | 5.855
0.34 | 0.5671 | 7.035
0.35 | 0.6406 | 8.447
0.36 | 0.7205 | 10.109
0.37 | 0.8156 | 12.077
0.38 | 0.9228 | 14.49
0.39 | 1.0369 | 17.339
0.4 | 1.1641 | 20.735
0.41 | 1.3212 | 24.771
0.42 | 1.4934 | 29.696
0.43 | 1.6937 | 35.535
0.44 | 1.9247 | 42.519
0.45 | 2.1908 | 50.952
0.46 | 2.5097 | 60.99
0.47 | 2.871 | 73.01
0.48 | 3.3064 | 87.32
0.49 | 3.8259 | 104.76
0.5 | 4.4427 | 125.29