## Diode Characteristic (uA-mm)
VGS (V) | VDS = 0.000 V | VDS = 0.500 V
-1.25 | -10.377 | -21.616
-1.24 | -10.221 | -21.023
-1.23 | -9.953 | -20.361
-1.22 | -9.556 | -19.855
-1.21 | -9.177 | -19.294
-1.2 | -8.934 | -18.619
-1.19 | -8.614 | -18.081
-1.18 | -8.347 | -17.58
-1.17 | -8.07 | -17.093
-1.16 | -7.824 | -16.556
-1.15 | -7.526 | -16.171
-1.14 | -7.275 | -15.582
-1.13 | -6.998 | -15.205
-1.12 | -6.765 | -14.751
-1.11 | -6.514 | -14.27
-1.1 | -6.288 | -13.873
-1.09 | -6.052 | -13.383
-1.08 | -5.814 | -12.939
-1.07 | -5.667 | -12.552
-1.06 | -5.51 | -12.219
-1.05 | -5.257 | -11.746
-1.04 | -5.101 | -11.425
-1.03 | -4.8713 | -11.096
-1.02 | -4.6986 | -10.787
-1.01 | -4.5367 | -10.364
-1 | -4.3338 | -10.065
-0.99 | -4.203 | -9.768
-0.98 | -4.0459 | -9.413
-0.97 | -3.8661 | -9.159
-0.96 | -3.7567 | -8.842
-0.95 | -3.5982 | -8.543
-0.94 | -3.4535 | -8.294
-0.93 | -3.331 | -7.979
-0.92 | -3.2021 | -7.77
-0.91 | -3.0782 | -7.501
-0.9 | -2.9491 | -7.25
-0.89 | -2.8302 | -7.03
-0.88 | -2.7263 | -6.79
-0.87 | -2.6226 | -6.564
-0.86 | -2.502 | -6.372
-0.85 | -2.3939 | -6.128
-0.84 | -2.3001 | -5.93
-0.83 | -2.2222 | -5.744
-0.82 | -2.1287 | -5.549
-0.81 | -2.0483 | -5.335
-0.8 | -1.9538 | -5.161
-0.79 | -1.8805 | -5.0113
-0.78 | -1.774 | -4.8211
-0.77 | -1.6952 | -4.637
-0.76 | -1.6301 | -4.4607
-0.75 | -1.5545 | -4.3193
-0.74 | -1.4937 | -4.1982
-0.73 | -1.4333 | -4.0175
-0.72 | -1.3836 | -3.8891
-0.71 | -1.3209 | -3.7573
-0.7 | -1.2538 | -3.6199
-0.69 | -1.1955 | -3.4757
-0.68 | -1.132 | -3.3438
-0.67 | -1.0814 | -3.2202
-0.66 | -1.0421 | -3.1092
-0.65 | -0.9886 | -2.9948
-0.64 | -0.9448 | -2.8802
-0.63 | -0.8987 | -2.786
-0.62 | -0.8584 | -2.6674
-0.61 | -0.8144 | -2.568
-0.6 | -0.7729 | -2.4736
-0.59 | -0.7377 | -2.3682
-0.58 | -0.7049 | -2.276
-0.57 | -0.6643 | -2.1861
-0.56 | -0.6313 | -2.1165
-0.55 | -0.6038 | -2.0257
-0.54 | -0.5694 | -1.961
-0.53 | -0.5413 | -1.8752
-0.52 | -0.5088 | -1.8138
-0.51 | -0.48395 | -1.7417
-0.5 | -0.46145 | -1.6675
-0.49 | -0.43594 | -1.6002
-0.48 | -0.41265 | -1.5335
-0.47 | -0.39204 | -1.4772
-0.46 | -0.3643 | -1.4146
-0.45 | -0.34813 | -1.3605
-0.44 | -0.3277 | -1.3017
-0.43 | -0.30895 | -1.2521
-0.42 | -0.29077 | -1.2111
-0.41 | -0.27403 | -1.1615
-0.4 | -0.26017 | -1.1068
-0.39 | -0.24384 | -1.0584
-0.38 | -0.22945 | -1.0112
-0.37 | -0.21587 | -0.9694
-0.36 | -0.2038 | -0.9332
-0.35 | -0.19112 | -0.8947
-0.34 | -0.17942 | -0.8554
-0.33 | -0.16803 | -0.819
-0.32 | -0.15504 | -0.7809
-0.31 | -0.14487 | -0.7405
-0.3 | -0.13562 | -0.7069
-0.29 | -0.12416 | -0.6706
-0.28 | -0.11749 | -0.6391
-0.27 | -0.10938 | -0.6062
-0.26 | -0.10139 | -0.5831
-0.25 | -0.09652 | -0.5527
-0.24 | -0.08782 | -0.5211
-0.23 | -0.08134 | -0.49632
-0.22 | -0.07832 | -0.46471
-0.21 | -0.07182 | -0.43977
-0.2 | -0.06588 | -0.41277
-0.19 | -0.06081 | -0.38134
-0.18 | -0.05664 | -0.36116
-0.17 | -0.05133 | -0.33636
-0.16 | -0.045887 | -0.3072
-0.15 | -0.042831 | -0.28507
-0.14 | -0.039023 | -0.26428
-0.13 | -0.035091 | -0.24311
-0.12 | -0.031493 | -0.22271
-0.11 | -0.02818 | -0.203
-0.1 | -0.024731 | -0.18772
-0.09 | -0.022254 | -0.17126
-0.08 | -0.018833 | -0.15513
-0.07 | -0.016347 | -0.13999
-0.06 | -0.013935 | -0.12802
-0.05 | -0.011815 | -0.11478
-0.04 | -0.009762 | -0.10331
-0.03 | -0.00707 | -0.09211
-0.02 | -0.0046157 | -0.08195
-0.01 | -0.0024451 | -0.0724
0 | -9.32e-05 | -0.06254
0.01 | 0.0024249 | -0.05392
0.02 | 0.0050473 | -0.045339
0.03 | 0.00783 | -0.037275
0.04 | 0.010948 | -0.029538
0.05 | 0.014444 | -0.022337
0.06 | 0.017938 | -0.013802
0.07 | 0.022008 | -0.0037079
0.08 | 0.026338 | 0.0049793
0.09 | 0.030956 | 0.017931
0.1 | 0.036517 | 0.030233
0.11 | 0.04172 | 0.046982
0.12 | 0.047221 | 0.06534
0.13 | 0.055188 | 0.08663
0.14 | 0.06164 | 0.11585
0.15 | 0.07198 | 0.15035
0.16 | 0.0807 | 0.19405
0.17 | 0.09295 | 0.24348
0.18 | 0.1072 | 0.30711
0.19 | 0.11888 | 0.38718
0.2 | 0.13478 | 0.47921
0.21 | 0.1529 | 0.5884
0.22 | 0.17159 | 0.7234
0.23 | 0.1939 | 0.8888
0.24 | 0.218 | 1.0913
0.25 | 0.24373 | 1.3253
0.26 | 0.27308 | 1.6186
0.27 | 0.30536 | 1.9437
0.28 | 0.34702 | 2.3625
0.29 | 0.38232 | 2.8411
0.3 | 0.42981 | 3.4083
0.31 | 0.48147 | 4.0962
0.32 | 0.53618 | 4.9113
0.33 | 0.5783 | 5.832
0.34 | 0.6469 | 6.991
0.35 | 0.7267 | 8.379
0.36 | 0.8128 | 10.019
0.37 | 0.9098 | 11.992
0.38 | 1.0177 | 14.332
0.39 | 1.1396 | 17.093
0.4 | 1.277 | 20.416
0.41 | 1.4288 | 24.37
0.42 | 1.605 | 29.202
0.43 | 1.8133 | 34.947
0.44 | 2.0381 | 41.749
0.45 | 2.3181 | 49.964
0.46 | 2.6374 | 59.83
0.47 | 3.0195 | 71.49
0.48 | 3.452 | 85.57
0.49 | 3.9848 | 102.53
0.5 | 4.6167 | 122.7