## Diode Characteristic (uA-mm)
VGS (V) | VDS = 0.000 V | VDS = 0.500 V
-1.25 | -8.179 | -17.354
-1.24 | -7.938 | -16.852
-1.23 | -7.637 | -16.391
-1.22 | -7.432 | -15.937
-1.21 | -7.202 | -15.464
-1.2 | -6.976 | -15.065
-1.19 | -6.772 | -14.611
-1.18 | -6.55 | -14.244
-1.17 | -6.324 | -13.876
-1.16 | -6.134 | -13.465
-1.15 | -5.935 | -13.085
-1.14 | -5.73 | -12.679
-1.13 | -5.526 | -12.3
-1.12 | -5.35 | -11.985
-1.11 | -5.178 | -11.631
-1.1 | -4.9998 | -11.3
-1.09 | -4.8386 | -10.964
-1.08 | -4.6567 | -10.622
-1.07 | -4.5088 | -10.344
-1.06 | -4.365 | -9.984
-1.05 | -4.2044 | -9.667
-1.04 | -4.0398 | -9.376
-1.03 | -3.9182 | -9.074
-1.02 | -3.7813 | -8.828
-1.01 | -3.6194 | -8.582
-1 | -3.4847 | -8.299
-0.99 | -3.3453 | -8.037
-0.98 | -3.2378 | -7.774
-0.97 | -3.1098 | -7.491
-0.96 | -2.9815 | -7.247
-0.95 | -2.881 | -7.03
-0.94 | -2.7684 | -6.829
-0.93 | -2.6718 | -6.592
-0.92 | -2.5701 | -6.374
-0.91 | -2.4636 | -6.199
-0.9 | -2.391 | -6.016
-0.89 | -2.279 | -5.853
-0.88 | -2.1913 | -5.623
-0.87 | -2.0971 | -5.431
-0.86 | -2.0197 | -5.27
-0.85 | -1.9443 | -5.06
-0.84 | -1.86 | -4.908
-0.83 | -1.783 | -4.7517
-0.82 | -1.7064 | -4.5816
-0.81 | -1.6311 | -4.4324
-0.8 | -1.5587 | -4.288
-0.79 | -1.4927 | -4.1301
-0.78 | -1.4252 | -3.9903
-0.77 | -1.3641 | -3.8743
-0.76 | -1.3057 | -3.7397
-0.75 | -1.248 | -3.5969
-0.74 | -1.1966 | -3.4652
-0.73 | -1.1406 | -3.3626
-0.72 | -1.0848 | -3.224
-0.71 | -1.0341 | -3.1068
-0.7 | -0.9898 | -3.0014
-0.69 | -0.9443 | -2.904
-0.68 | -0.8981 | -2.7957
-0.67 | -0.8558 | -2.6803
-0.66 | -0.8154 | -2.5964
-0.65 | -0.7777 | -2.4975
-0.64 | -0.7386 | -2.4122
-0.63 | -0.7023 | -2.3209
-0.62 | -0.6674 | -2.2332
-0.61 | -0.6297 | -2.1536
-0.6 | -0.5976 | -2.0699
-0.59 | -0.5663 | -1.9873
-0.58 | -0.5382 | -1.9214
-0.57 | -0.5048 | -1.8566
-0.56 | -0.48194 | -1.7844
-0.55 | -0.46049 | -1.7189
-0.54 | -0.43189 | -1.6425
-0.53 | -0.40777 | -1.5812
-0.52 | -0.38815 | -1.5136
-0.51 | -0.36685 | -1.4594
-0.5 | -0.34423 | -1.4027
-0.49 | -0.32559 | -1.3341
-0.48 | -0.3058 | -1.293
-0.47 | -0.28926 | -1.2337
-0.46 | -0.272 | -1.1793
-0.45 | -0.25538 | -1.1331
-0.44 | -0.23916 | -1.0943
-0.43 | -0.22424 | -1.0497
-0.42 | -0.21134 | -1.0049
-0.41 | -0.19781 | -0.9654
-0.4 | -0.18679 | -0.9238
-0.39 | -0.17299 | -0.8784
-0.38 | -0.16255 | -0.8482
-0.37 | -0.15245 | -0.809
-0.36 | -0.14177 | -0.7735
-0.35 | -0.1315 | -0.7419
-0.34 | -0.12344 | -0.7076
-0.33 | -0.11469 | -0.674
-0.32 | -0.10689 | -0.6438
-0.31 | -0.09917 | -0.6132
-0.3 | -0.09236 | -0.5836
-0.29 | -0.08534 | -0.5574
-0.28 | -0.07873 | -0.5336
-0.27 | -0.0729 | -0.5059
-0.26 | -0.06709 | -0.48278
-0.25 | -0.06209 | -0.45263
-0.24 | -0.05708 | -0.42901
-0.23 | -0.05224 | -0.40201
-0.22 | -0.047661 | -0.37863
-0.21 | -0.043626 | -0.35716
-0.2 | -0.039967 | -0.33499
-0.19 | -0.036551 | -0.31055
-0.18 | -0.033099 | -0.2905
-0.17 | -0.030228 | -0.26836
-0.16 | -0.0273 | -0.24924
-0.15 | -0.02475 | -0.22921
-0.14 | -0.022144 | -0.21067
-0.13 | -0.019776 | -0.19243
-0.12 | -0.01777 | -0.17809
-0.11 | -0.015683 | -0.16318
-0.1 | -0.013864 | -0.1491
-0.09 | -0.012104 | -0.13458
-0.08 | -0.010492 | -0.12166
-0.07 | -0.009068 | -0.10999
-0.06 | -0.007687 | -0.10004
-0.05 | -0.006326 | -0.09028
-0.04 | -0.005086 | -0.08166
-0.03 | -0.0038264 | -0.07233
-0.02 | -0.0025953 | -0.06474
-0.01 | -0.0013096 | -0.05777
0 | -6.6e-06 | -0.05006
0.01 | 0.0012979 | -0.044186
0.02 | 0.0027192 | -0.037976
0.03 | 0.0042461 | -0.032463
0.04 | 0.005778 | -0.027265
0.05 | 0.007765 | -0.021023
0.06 | 0.009787 | -0.014922
0.07 | 0.01215 | -0.007795
0.08 | 0.014751 | 2.26e-05
0.09 | 0.017833 | 0.009003
0.1 | 0.02124 | 0.019931
0.11 | 0.025088 | 0.033101
0.12 | 0.029448 | 0.049671
0.13 | 0.034735 | 0.06927
0.14 | 0.040425 | 0.09487
0.15 | 0.0473 | 0.1257
0.16 | 0.054342 | 0.16534
0.17 | 0.06108 | 0.21401
0.18 | 0.07071 | 0.27219
0.19 | 0.0814 | 0.34478
0.2 | 0.09367 | 0.4329
0.21 | 0.10773 | 0.54134
0.22 | 0.12374 | 0.6637
0.23 | 0.14107 | 0.8181
0.24 | 0.1604 | 1.0074
0.25 | 0.18304 | 1.2391
0.26 | 0.20935 | 1.5114
0.27 | 0.23768 | 1.8321
0.28 | 0.26821 | 2.2183
0.29 | 0.30285 | 2.6822
0.3 | 0.34206 | 3.2361
0.31 | 0.38754 | 3.8961
0.32 | 0.4373 | 4.6777
0.33 | 0.4921 | 5.606
0.34 | 0.55616 | 6.677
0.35 | 0.6053 | 7.987
0.36 | 0.6858 | 9.584
0.37 | 0.7717 | 11.449
0.38 | 0.87 | 13.704
0.39 | 0.983 | 16.378
0.4 | 1.1076 | 19.555
0.41 | 1.2511 | 23.396
0.42 | 1.4156 | 28.082
0.43 | 1.6079 | 33.597
0.44 | 1.826 | 40.139
0.45 | 2.0791 | 48.142
0.46 | 2.3782 | 57.66
0.47 | 2.7397 | 69.08
0.48 | 3.1592 | 82.73
0.49 | 3.6503 | 98.79
0.5 | 4.2487 | 118.49