## Diode Characteristic (uA-mm)
VGS (V) | VDS = 0.000 V | VDS = 0.500 V
-1.25 | -10.203 | -23.196
-1.24 | -9.888 | -22.492
-1.23 | -9.576 | -21.896
-1.22 | -9.268 | -21.275
-1.21 | -8.939 | -20.612
-1.2 | -8.662 | -20.028
-1.19 | -8.367 | -19.349
-1.18 | -8.105 | -18.877
-1.17 | -7.833 | -18.232
-1.16 | -7.513 | -17.703
-1.15 | -7.266 | -17.173
-1.14 | -6.996 | -16.545
-1.13 | -6.789 | -16.112
-1.12 | -6.53 | -15.614
-1.11 | -6.302 | -15.106
-1.1 | -6.069 | -14.617
-1.09 | -5.862 | -14.188
-1.08 | -5.654 | -13.774
-1.07 | -5.412 | -13.291
-1.06 | -5.209 | -12.881
-1.05 | -5.029 | -12.463
-1.04 | -4.8763 | -12.049
-1.03 | -4.6592 | -11.689
-1.02 | -4.4976 | -11.307
-1.01 | -4.2972 | -10.892
-1 | -4.1384 | -10.592
-0.99 | -3.9796 | -10.194
-0.98 | -3.8175 | -9.859
-0.97 | -3.6784 | -9.59
-0.96 | -3.5295 | -9.228
-0.95 | -3.3935 | -8.92
-0.94 | -3.2696 | -8.69
-0.93 | -3.125 | -8.388
-0.92 | -2.988 | -8.107
-0.91 | -2.8751 | -7.836
-0.9 | -2.7531 | -7.542
-0.89 | -2.637 | -7.287
-0.88 | -2.5299 | -7.025
-0.87 | -2.4178 | -6.786
-0.86 | -2.3259 | -6.569
-0.85 | -2.2282 | -6.319
-0.84 | -2.1366 | -6.055
-0.83 | -2.0373 | -5.907
-0.82 | -1.9483 | -5.673
-0.81 | -1.8601 | -5.488
-0.8 | -1.7814 | -5.279
-0.79 | -1.6933 | -5.09
-0.78 | -1.6176 | -4.9097
-0.77 | -1.5498 | -4.7398
-0.76 | -1.4816 | -4.5698
-0.75 | -1.4129 | -4.3899
-0.74 | -1.3357 | -4.2337
-0.73 | -1.2822 | -4.0673
-0.72 | -1.2198 | -3.9364
-0.71 | -1.1541 | -3.7735
-0.7 | -1.1029 | -3.6262
-0.69 | -1.0509 | -3.4972
-0.68 | -0.9998 | -3.3559
-0.67 | -0.9526 | -3.2432
-0.66 | -0.91 | -3.1133
-0.65 | -0.8631 | -3.0034
-0.64 | -0.8165 | -2.8757
-0.63 | -0.7752 | -2.7444
-0.62 | -0.7366 | -2.6546
-0.61 | -0.695 | -2.5366
-0.6 | -0.6597 | -2.4568
-0.59 | -0.6264 | -2.3591
-0.58 | -0.5882 | -2.2694
-0.57 | -0.5555 | -2.1822
-0.56 | -0.5293 | -2.0879
-0.55 | -0.50078 | -1.9934
-0.54 | -0.47211 | -1.9091
-0.53 | -0.44779 | -1.838
-0.52 | -0.42132 | -1.7591
-0.51 | -0.39566 | -1.6803
-0.5 | -0.37134 | -1.6103
-0.49 | -0.34932 | -1.5469
-0.48 | -0.33023 | -1.4722
-0.47 | -0.31288 | -1.4093
-0.46 | -0.29137 | -1.3475
-0.45 | -0.27377 | -1.2898
-0.44 | -0.25621 | -1.232
-0.43 | -0.24181 | -1.1857
-0.42 | -0.22597 | -1.1364
-0.41 | -0.21251 | -1.0873
-0.4 | -0.19866 | -1.0338
-0.39 | -0.18553 | -0.9889
-0.38 | -0.17311 | -0.9488
-0.37 | -0.16134 | -0.9094
-0.36 | -0.15127 | -0.8666
-0.35 | -0.14092 | -0.8262
-0.34 | -0.13081 | -0.7894
-0.33 | -0.12073 | -0.7505
-0.32 | -0.11224 | -0.7224
-0.31 | -0.10479 | -0.6859
-0.3 | -0.09622 | -0.6522
-0.29 | -0.08931 | -0.6199
-0.28 | -0.08217 | -0.5885
-0.27 | -0.07602 | -0.5593
-0.26 | -0.07008 | -0.5312
-0.25 | -0.06484 | -0.5029
-0.24 | -0.0596 | -0.47658
-0.23 | -0.05404 | -0.44785
-0.22 | -0.05005 | -0.42334
-0.21 | -0.046164 | -0.4013
-0.2 | -0.041937 | -0.37909
-0.19 | -0.038094 | -0.35588
-0.18 | -0.034485 | -0.33433
-0.17 | -0.03138 | -0.31146
-0.16 | -0.02853 | -0.29111
-0.15 | -0.025719 | -0.26988
-0.14 | -0.022992 | -0.24937
-0.13 | -0.02072 | -0.22848
-0.12 | -0.018537 | -0.21023
-0.11 | -0.016433 | -0.19476
-0.1 | -0.014484 | -0.17786
-0.09 | -0.012777 | -0.16217
-0.08 | -0.011091 | -0.14652
-0.07 | -0.009586 | -0.13411
-0.06 | -0.008114 | -0.12229
-0.05 | -0.006688 | -0.11064
-0.04 | -0.005355 | -0.10049
-0.03 | -0.0040252 | -0.0899
-0.02 | -0.0026883 | -0.08034
-0.01 | -0.0013856 | -0.07154
0 | -2.61e-05 | -0.06238
0.01 | 0.0013558 | -0.05508
0.02 | 0.0028693 | -0.048381
0.03 | 0.0044739 | -0.04137
0.04 | 0.006273 | -0.034623
0.05 | 0.0082 | -0.028063
0.06 | 0.010417 | -0.02129
0.07 | 0.012992 | -0.013509
0.08 | 0.015898 | -0.005133
0.09 | 0.019033 | 0.004304
0.1 | 0.022784 | 0.015756
0.11 | 0.026926 | 0.029403
0.12 | 0.032068 | 0.046363
0.13 | 0.037239 | 0.06657
0.14 | 0.043714 | 0.09251
0.15 | 0.05051 | 0.12474
0.16 | 0.05725 | 0.16464
0.17 | 0.06691 | 0.21438
0.18 | 0.07748 | 0.2745
0.19 | 0.08955 | 0.34928
0.2 | 0.10243 | 0.44025
0.21 | 0.11771 | 0.55189
0.22 | 0.13558 | 0.678
0.23 | 0.15595 | 0.8411
0.24 | 0.17646 | 1.0352
0.25 | 0.20305 | 1.2751
0.26 | 0.23118 | 1.5587
0.27 | 0.26231 | 1.9057
0.28 | 0.29718 | 2.3041
0.29 | 0.33579 | 2.7903
0.3 | 0.38071 | 3.3752
0.31 | 0.4314 | 4.0574
0.32 | 0.48453 | 4.8921
0.33 | 0.54673 | 5.842
0.34 | 0.5943 | 7
0.35 | 0.6733 | 8.415
0.36 | 0.7596 | 10.096
0.37 | 0.8558 | 12.111
0.38 | 0.9643 | 14.458
0.39 | 1.0873 | 17.329
0.4 | 1.2232 | 20.749
0.41 | 1.3777 | 24.827
0.42 | 1.5645 | 29.754
0.43 | 1.7732 | 35.673
0.44 | 2.0106 | 42.703
0.45 | 2.2902 | 51.077
0.46 | 2.6188 | 61.17
0.47 | 3.0099 | 73.45
0.48 | 3.4577 | 87.9
0.49 | 3.9982 | 105.34
0.5 | 4.6422 | 126.04