## Diode Characteristic (uA-mm)
VGS (V) | VDS = 0.000 V | VDS = 0.500 V
-1.25 | -8.327 | -18.156
-1.24 | -8.041 | -17.643
-1.23 | -7.818 | -17.191
-1.22 | -7.549 | -16.683
-1.21 | -7.333 | -16.199
-1.2 | -7.124 | -15.722
-1.19 | -6.873 | -15.19
-1.18 | -6.671 | -14.819
-1.17 | -6.433 | -14.373
-1.16 | -6.218 | -13.965
-1.15 | -6.008 | -13.58
-1.14 | -5.814 | -13.19
-1.13 | -5.614 | -12.775
-1.12 | -5.434 | -12.404
-1.11 | -5.221 | -12.033
-1.1 | -5.033 | -11.706
-1.09 | -4.8552 | -11.336
-1.08 | -4.7222 | -11.04
-1.07 | -4.5481 | -10.716
-1.06 | -4.3985 | -10.32
-1.05 | -4.2398 | -10.011
-1.04 | -4.0729 | -9.72
-1.03 | -3.9206 | -9.461
-1.02 | -3.7842 | -9.141
-1.01 | -3.6282 | -8.888
-1 | -3.4907 | -8.616
-0.99 | -3.3606 | -8.334
-0.98 | -3.256 | -8.008
-0.97 | -3.1257 | -7.807
-0.96 | -3.0005 | -7.571
-0.95 | -2.8944 | -7.322
-0.94 | -2.7904 | -7.072
-0.93 | -2.6688 | -6.837
-0.92 | -2.5765 | -6.624
-0.91 | -2.4595 | -6.435
-0.9 | -2.3725 | -6.18
-0.89 | -2.2652 | -6.009
-0.88 | -2.1836 | -5.804
-0.87 | -2.0987 | -5.595
-0.86 | -2.0065 | -5.432
-0.85 | -1.9223 | -5.245
-0.84 | -1.8401 | -5.048
-0.83 | -1.7729 | -4.9044
-0.82 | -1.6868 | -4.7444
-0.81 | -1.6164 | -4.5721
-0.8 | -1.5513 | -4.4275
-0.79 | -1.4817 | -4.2673
-0.78 | -1.4161 | -4.1037
-0.77 | -1.3512 | -3.9488
-0.76 | -1.2916 | -3.8318
-0.75 | -1.2353 | -3.7073
-0.74 | -1.175 | -3.5698
-0.73 | -1.1285 | -3.4407
-0.72 | -1.073 | -3.3039
-0.71 | -1.0239 | -3.2017
-0.7 | -0.9781 | -3.0846
-0.69 | -0.9344 | -2.9727
-0.68 | -0.888 | -2.856
-0.67 | -0.8433 | -2.7742
-0.66 | -0.8062 | -2.6599
-0.65 | -0.7636 | -2.5699
-0.64 | -0.727 | -2.4724
-0.63 | -0.6931 | -2.3818
-0.62 | -0.6537 | -2.2953
-0.61 | -0.6208 | -2.1967
-0.6 | -0.5939 | -2.122
-0.59 | -0.5602 | -2.0465
-0.58 | -0.5318 | -1.9583
-0.57 | -0.501 | -1.8925
-0.56 | -0.47577 | -1.8151
-0.55 | -0.45262 | -1.7409
-0.54 | -0.42731 | -1.6799
-0.53 | -0.40484 | -1.6137
-0.52 | -0.38014 | -1.5402
-0.51 | -0.35792 | -1.4938
-0.5 | -0.33874 | -1.4237
-0.49 | -0.31876 | -1.3795
-0.48 | -0.30017 | -1.3196
-0.47 | -0.28204 | -1.2712
-0.46 | -0.26614 | -1.2208
-0.45 | -0.25017 | -1.1739
-0.44 | -0.23499 | -1.1213
-0.43 | -0.22004 | -1.0776
-0.42 | -0.20665 | -1.0311
-0.41 | -0.19369 | -0.9845
-0.4 | -0.18044 | -0.9461
-0.39 | -0.16875 | -0.912
-0.38 | -0.15749 | -0.8718
-0.37 | -0.1473 | -0.8358
-0.36 | -0.13716 | -0.7982
-0.35 | -0.12792 | -0.7609
-0.34 | -0.11946 | -0.7274
-0.33 | -0.11175 | -0.7016
-0.32 | -0.10265 | -0.6686
-0.31 | -0.096 | -0.6363
-0.3 | -0.08906 | -0.6059
-0.29 | -0.08213 | -0.5764
-0.28 | -0.07563 | -0.5479
-0.27 | -0.06988 | -0.5199
-0.26 | -0.06432 | -0.49507
-0.25 | -0.05966 | -0.46988
-0.24 | -0.05483 | -0.44182
-0.23 | -0.0501 | -0.41824
-0.22 | -0.046144 | -0.39203
-0.21 | -0.042363 | -0.36852
-0.2 | -0.038704 | -0.343
-0.19 | -0.03518 | -0.3213
-0.18 | -0.031901 | -0.29849
-0.17 | -0.029153 | -0.27835
-0.16 | -0.026115 | -0.25737
-0.15 | -0.023482 | -0.23873
-0.14 | -0.021114 | -0.22095
-0.13 | -0.019106 | -0.20147
-0.12 | -0.017052 | -0.1854
-0.11 | -0.015096 | -0.16884
-0.1 | -0.013372 | -0.15403
-0.09 | -0.01176 | -0.14006
-0.08 | -0.010128 | -0.12692
-0.07 | -0.008735 | -0.11635
-0.06 | -0.007448 | -0.10436
-0.05 | -0.006222 | -0.09397
-0.04 | -0.0049232 | -0.08491
-0.03 | -0.0036813 | -0.07588
-0.02 | -0.0025261 | -0.06709
-0.01 | -0.0012708 | -0.06009
0 | -1.36e-05 | -0.0515
0.01 | 0.0012566 | -0.045719
0.02 | 0.0026392 | -0.040027
0.03 | 0.0040992 | -0.034114
0.04 | 0.005657 | -0.02845
0.05 | 0.007564 | -0.022046
0.06 | 0.009588 | -0.015718
0.07 | 0.011799 | -0.008897
0.08 | 0.014396 | -0.0009672
0.09 | 0.017422 | 0.008214
0.1 | 0.020829 | 0.018906
0.11 | 0.024683 | 0.032047
0.12 | 0.029198 | 0.048229
0.13 | 0.034256 | 0.0682
0.14 | 0.03984 | 0.0936
0.15 | 0.046286 | 0.12521
0.16 | 0.05365 | 0.1648
0.17 | 0.06005 | 0.21302
0.18 | 0.06961 | 0.27209
0.19 | 0.08082 | 0.34452
0.2 | 0.09263 | 0.43387
0.21 | 0.10706 | 0.541
0.22 | 0.12231 | 0.6651
0.23 | 0.13931 | 0.8242
0.24 | 0.16014 | 1.0114
0.25 | 0.18219 | 1.2433
0.26 | 0.20792 | 1.5152
0.27 | 0.23556 | 1.8434
0.28 | 0.26779 | 2.2344
0.29 | 0.30293 | 2.7013
0.3 | 0.34162 | 3.2655
0.31 | 0.38647 | 3.9245
0.32 | 0.43572 | 4.7187
0.33 | 0.4905 | 5.6677
0.34 | 0.55307 | 6.73
0.35 | 0.6063 | 8.088
0.36 | 0.6807 | 9.698
0.37 | 0.7687 | 11.628
0.38 | 0.8695 | 13.898
0.39 | 0.9793 | 16.622
0.4 | 1.1002 | 19.905
0.41 | 1.2436 | 23.803
0.42 | 1.4109 | 28.58
0.43 | 1.5969 | 34.258
0.44 | 1.8151 | 41.051
0.45 | 2.0724 | 49.122
0.46 | 2.371 | 58.88
0.47 | 2.7293 | 70.65
0.48 | 3.1525 | 84.53
0.49 | 3.6532 | 101.35
0.5 | 4.2507 | 121.3