## Diode Characteristic (uA-mm)
VGS (V) | VDS = 0.000 V | VDS = 0.500 V
-1.25 | -7.93 | -16.681
-1.24 | -7.675 | -16.272
-1.23 | -7.459 | -15.84
-1.22 | -7.211 | -15.371
-1.21 | -7.037 | -14.878
-1.2 | -6.816 | -14.54
-1.19 | -6.577 | -14.126
-1.18 | -6.341 | -13.643
-1.17 | -6.137 | -13.313
-1.16 | -5.955 | -12.904
-1.15 | -5.762 | -12.574
-1.14 | -5.555 | -12.177
-1.13 | -5.353 | -11.83
-1.12 | -5.196 | -11.447
-1.11 | -5.006 | -11.127
-1.1 | -4.8732 | -10.785
-1.09 | -4.6781 | -10.491
-1.08 | -4.5132 | -10.139
-1.07 | -4.3434 | -9.839
-1.06 | -4.2047 | -9.565
-1.05 | -4.0642 | -9.279
-1.04 | -3.9331 | -8.985
-1.03 | -3.7963 | -8.673
-1.02 | -3.6396 | -8.414
-1.01 | -3.4982 | -8.16
-1 | -3.3702 | -7.922
-0.99 | -3.2624 | -7.697
-0.98 | -3.1332 | -7.449
-0.97 | -3.0132 | -7.19
-0.96 | -2.8955 | -6.97
-0.95 | -2.7835 | -6.769
-0.94 | -2.6818 | -6.57
-0.93 | -2.5833 | -6.321
-0.92 | -2.4751 | -6.13
-0.91 | -2.3815 | -5.927
-0.9 | -2.277 | -5.774
-0.89 | -2.1856 | -5.579
-0.88 | -2.1016 | -5.41
-0.87 | -2.0079 | -5.192
-0.86 | -1.9348 | -5.033
-0.85 | -1.8532 | -4.8761
-0.84 | -1.7825 | -4.6992
-0.83 | -1.7094 | -4.5253
-0.82 | -1.6358 | -4.3688
-0.81 | -1.563 | -4.2334
-0.8 | -1.499 | -4.0703
-0.79 | -1.4223 | -3.9405
-0.78 | -1.3668 | -3.8035
-0.77 | -1.3025 | -3.6837
-0.76 | -1.2511 | -3.5524
-0.75 | -1.1999 | -3.447
-0.74 | -1.1425 | -3.3218
-0.73 | -1.0862 | -3.1966
-0.72 | -1.0372 | -3.1069
-0.71 | -0.9858 | -2.982
-0.7 | -0.9412 | -2.8784
-0.69 | -0.8937 | -2.7676
-0.68 | -0.8499 | -2.6802
-0.67 | -0.8137 | -2.5784
-0.66 | -0.7717 | -2.4772
-0.65 | -0.7393 | -2.3805
-0.64 | -0.6985 | -2.3007
-0.63 | -0.6651 | -2.2106
-0.62 | -0.6308 | -2.1258
-0.61 | -0.5981 | -2.0478
-0.6 | -0.5683 | -1.9724
-0.59 | -0.5401 | -1.8939
-0.58 | -0.5073 | -1.8145
-0.57 | -0.48311 | -1.753
-0.56 | -0.45987 | -1.6957
-0.55 | -0.43443 | -1.6221
-0.54 | -0.41083 | -1.5556
-0.53 | -0.38688 | -1.5014
-0.52 | -0.36652 | -1.4394
-0.51 | -0.34604 | -1.3832
-0.5 | -0.32879 | -1.3271
-0.49 | -0.31111 | -1.2666
-0.48 | -0.29133 | -1.2244
-0.47 | -0.27408 | -1.1739
-0.46 | -0.25868 | -1.1332
-0.45 | -0.24121 | -1.0822
-0.44 | -0.22869 | -1.0376
-0.43 | -0.21348 | -0.9987
-0.42 | -0.1996 | -0.9605
-0.41 | -0.18687 | -0.9188
-0.4 | -0.17478 | -0.8802
-0.39 | -0.16407 | -0.8409
-0.38 | -0.15398 | -0.8042
-0.37 | -0.14441 | -0.7714
-0.36 | -0.13477 | -0.7365
-0.35 | -0.12356 | -0.7062
-0.34 | -0.11656 | -0.6719
-0.33 | -0.10766 | -0.642
-0.32 | -0.10072 | -0.6148
-0.31 | -0.09358 | -0.5855
-0.3 | -0.08669 | -0.5561
-0.29 | -0.0801 | -0.5307
-0.28 | -0.07361 | -0.5045
-0.27 | -0.06833 | -0.48112
-0.26 | -0.06243 | -0.45463
-0.25 | -0.05749 | -0.43178
-0.24 | -0.05284 | -0.41242
-0.23 | -0.048916 | -0.38597
-0.22 | -0.044841 | -0.36249
-0.21 | -0.041136 | -0.33988
-0.2 | -0.037487 | -0.31572
-0.19 | -0.033997 | -0.29058
-0.18 | -0.031076 | -0.2725
-0.17 | -0.028308 | -0.25432
-0.16 | -0.025473 | -0.23534
-0.15 | -0.023162 | -0.21763
-0.14 | -0.02086 | -0.2008
-0.13 | -0.018726 | -0.18462
-0.12 | -0.016674 | -0.16884
-0.11 | -0.014868 | -0.15502
-0.1 | -0.013198 | -0.14074
-0.09 | -0.011646 | -0.12831
-0.08 | -0.010065 | -0.11555
-0.07 | -0.008707 | -0.10471
-0.06 | -0.007362 | -0.09453
-0.05 | -0.006161 | -0.08456
-0.04 | -0.004871 | -0.0766
-0.03 | -0.0036334 | -0.06789
-0.02 | -0.0024886 | -0.06113
-0.01 | -0.0012586 | -0.05405
0 | -1.33e-05 | -0.046396
0.01 | 0.0012474 | -0.041453
0.02 | 0.0026351 | -0.03583
0.03 | 0.004093 | -0.030266
0.04 | 0.005677 | -0.024971
0.05 | 0.007498 | -0.019232
0.06 | 0.009503 | -0.01318
0.07 | 0.011884 | -0.006727
0.08 | 0.014438 | 0.0007523
0.09 | 0.017465 | 0.009441
0.1 | 0.020778 | 0.019934
0.11 | 0.024594 | 0.032963
0.12 | 0.029063 | 0.049265
0.13 | 0.034007 | 0.06861
0.14 | 0.039579 | 0.09349
0.15 | 0.045897 | 0.12527
0.16 | 0.053518 | 0.1645
0.17 | 0.06003 | 0.21204
0.18 | 0.06921 | 0.27103
0.19 | 0.08033 | 0.34306
0.2 | 0.09193 | 0.43122
0.21 | 0.10623 | 0.54114
0.22 | 0.12181 | 0.6626
0.23 | 0.139 | 0.8205
0.24 | 0.15821 | 1.0098
0.25 | 0.17985 | 1.2381
0.26 | 0.20565 | 1.51
0.27 | 0.23332 | 1.8376
0.28 | 0.26376 | 2.2273
0.29 | 0.30023 | 2.6857
0.3 | 0.33763 | 3.2415
0.31 | 0.38217 | 3.9044
0.32 | 0.43009 | 4.6745
0.33 | 0.48425 | 5.6247
0.34 | 0.54782 | 6.69
0.35 | 0.5965 | 7.991
0.36 | 0.6706 | 9.587
0.37 | 0.7587 | 11.503
0.38 | 0.8587 | 13.763
0.39 | 0.9636 | 16.417
0.4 | 1.0914 | 19.655
0.41 | 1.2314 | 23.508
0.42 | 1.3957 | 28.206
0.43 | 1.5852 | 33.716
0.44 | 1.802 | 40.417
0.45 | 2.0555 | 48.372
0.46 | 2.3584 | 57.92
0.47 | 2.7097 | 69.26
0.48 | 3.1183 | 83.09
0.49 | 3.6011 | 99.66
0.5 | 4.2063 | 119.01