## Diode Characteristic (uA-mm)
VGS (V) | VDS = 0.000 V | VDS = 0.500 V
-1.25 | -8.054 | -17.016
-1.24 | -7.862 | -16.534
-1.23 | -7.611 | -16.126
-1.22 | -7.38 | -15.705
-1.21 | -7.203 | -15.289
-1.2 | -6.946 | -14.826
-1.19 | -6.748 | -14.363
-1.18 | -6.511 | -13.946
-1.17 | -6.326 | -13.632
-1.16 | -6.087 | -13.168
-1.15 | -5.905 | -12.81
-1.14 | -5.716 | -12.495
-1.13 | -5.55 | -12.115
-1.12 | -5.326 | -11.782
-1.11 | -5.164 | -11.411
-1.1 | -4.9927 | -11.031
-1.09 | -4.8158 | -10.752
-1.08 | -4.65 | -10.401
-1.07 | -4.4968 | -10.087
-1.06 | -4.3193 | -9.83
-1.05 | -4.18 | -9.526
-1.04 | -4.0412 | -9.242
-1.03 | -3.8832 | -8.952
-1.02 | -3.7499 | -8.652
-1.01 | -3.6168 | -8.397
-1 | -3.4837 | -8.165
-0.99 | -3.3674 | -7.866
-0.98 | -3.2381 | -7.657
-0.97 | -3.1016 | -7.414
-0.96 | -2.9943 | -7.176
-0.95 | -2.8787 | -6.917
-0.94 | -2.7606 | -6.727
-0.93 | -2.6584 | -6.546
-0.92 | -2.5505 | -6.268
-0.91 | -2.4551 | -6.106
-0.9 | -2.3583 | -5.907
-0.89 | -2.2642 | -5.703
-0.88 | -2.1871 | -5.538
-0.87 | -2.0782 | -5.363
-0.86 | -2.0003 | -5.146
-0.85 | -1.9161 | -5.036
-0.84 | -1.8444 | -4.8522
-0.83 | -1.7691 | -4.6952
-0.82 | -1.6917 | -4.5567
-0.81 | -1.6158 | -4.3961
-0.8 | -1.5393 | -4.2592
-0.79 | -1.4762 | -4.1103
-0.78 | -1.417 | -3.9578
-0.77 | -1.355 | -3.8245
-0.76 | -1.2865 | -3.7041
-0.75 | -1.2363 | -3.5764
-0.74 | -1.1783 | -3.4568
-0.73 | -1.1221 | -3.3275
-0.72 | -1.0692 | -3.202
-0.71 | -1.0239 | -3.0907
-0.7 | -0.9729 | -2.9724
-0.69 | -0.9257 | -2.8745
-0.68 | -0.8845 | -2.7817
-0.67 | -0.8404 | -2.6691
-0.66 | -0.8009 | -2.5681
-0.65 | -0.7568 | -2.485
-0.64 | -0.7195 | -2.3829
-0.63 | -0.6863 | -2.2974
-0.62 | -0.6488 | -2.223
-0.61 | -0.6209 | -2.1317
-0.6 | -0.5881 | -2.0583
-0.59 | -0.5582 | -1.9787
-0.58 | -0.5332 | -1.9006
-0.57 | -0.5049 | -1.835
-0.56 | -0.47484 | -1.762
-0.55 | -0.45249 | -1.6984
-0.54 | -0.42827 | -1.6297
-0.53 | -0.40399 | -1.5727
-0.52 | -0.38122 | -1.5136
-0.51 | -0.36043 | -1.4548
-0.5 | -0.33864 | -1.3955
-0.49 | -0.3213 | -1.3339
-0.48 | -0.30118 | -1.2769
-0.47 | -0.28367 | -1.2322
-0.46 | -0.26699 | -1.1829
-0.45 | -0.25132 | -1.1325
-0.44 | -0.23694 | -1.0913
-0.43 | -0.22077 | -1.0422
-0.42 | -0.20795 | -1.0002
-0.41 | -0.19386 | -0.9603
-0.4 | -0.182 | -0.9249
-0.39 | -0.16992 | -0.8828
-0.38 | -0.15877 | -0.8456
-0.37 | -0.1476 | -0.8068
-0.36 | -0.13832 | -0.7709
-0.35 | -0.12881 | -0.7407
-0.34 | -0.12083 | -0.7056
-0.33 | -0.11186 | -0.6756
-0.32 | -0.10402 | -0.6464
-0.31 | -0.09662 | -0.6189
-0.3 | -0.08882 | -0.5869
-0.29 | -0.08295 | -0.5617
-0.28 | -0.07616 | -0.5343
-0.27 | -0.07058 | -0.5051
-0.26 | -0.06518 | -0.47788
-0.25 | -0.06011 | -0.45387
-0.24 | -0.05516 | -0.43033
-0.23 | -0.05081 | -0.407
-0.22 | -0.046904 | -0.38158
-0.21 | -0.043243 | -0.36039
-0.2 | -0.039256 | -0.33621
-0.19 | -0.03583 | -0.31482
-0.18 | -0.03263 | -0.29226
-0.17 | -0.029532 | -0.27134
-0.16 | -0.02692 | -0.24979
-0.15 | -0.024111 | -0.23174
-0.14 | -0.021651 | -0.21411
-0.13 | -0.019326 | -0.19638
-0.12 | -0.017388 | -0.17938
-0.11 | -0.015464 | -0.16459
-0.1 | -0.013706 | -0.15115
-0.09 | -0.011996 | -0.13711
-0.08 | -0.010455 | -0.1243
-0.07 | -0.008924 | -0.11248
-0.06 | -0.007618 | -0.10097
-0.05 | -0.006279 | -0.09314
-0.04 | -0.005038 | -0.08247
-0.03 | -0.0037641 | -0.07393
-0.02 | -0.0025182 | -0.06532
-0.01 | -0.0013035 | -0.05844
0 | -3.21e-05 | -0.05088
0.01 | 0.001312 | -0.04439
0.02 | 0.0026647 | -0.038522
0.03 | 0.0042554 | -0.032751
0.04 | 0.005744 | -0.026715
0.05 | 0.007543 | -0.021113
0.06 | 0.00959 | -0.014532
0.07 | 0.011927 | -0.007905
0.08 | 0.014531 | 0.0002731
0.09 | 0.01753 | 0.009822
0.1 | 0.020782 | 0.020532
0.11 | 0.024757 | 0.034083
0.12 | 0.029141 | 0.050799
0.13 | 0.034032 | 0.07097
0.14 | 0.039711 | 0.09702
0.15 | 0.046374 | 0.12922
0.16 | 0.053652 | 0.16893
0.17 | 0.06041 | 0.21799
0.18 | 0.06991 | 0.27807
0.19 | 0.08096 | 0.35303
0.2 | 0.09342 | 0.44366
0.21 | 0.10752 | 0.55347
0.22 | 0.12334 | 0.6801
0.23 | 0.14116 | 0.8403
0.24 | 0.16061 | 1.0311
0.25 | 0.18345 | 1.2673
0.26 | 0.20799 | 1.5468
0.27 | 0.23588 | 1.881
0.28 | 0.26824 | 2.2705
0.29 | 0.30305 | 2.7453
0.3 | 0.34257 | 3.3148
0.31 | 0.38741 | 3.9806
0.32 | 0.43823 | 4.7854
0.33 | 0.49303 | 5.722
0.34 | 0.55548 | 6.853
0.35 | 0.6039 | 8.19
0.36 | 0.6832 | 9.795
0.37 | 0.7707 | 11.742
0.38 | 0.867 | 14.016
0.39 | 0.9811 | 16.712
0.4 | 1.1031 | 20.003
0.41 | 1.2473 | 23.901
0.42 | 1.4115 | 28.653
0.43 | 1.5966 | 34.23
0.44 | 1.8198 | 41.013
0.45 | 2.0731 | 49.063
0.46 | 2.3778 | 58.56
0.47 | 2.7199 | 70.17
0.48 | 3.1405 | 84.15
0.49 | 3.6378 | 100.74
0.5 | 4.2105 | 120.21