## Diode Characteristic (uA-mm)
VGS (V) | VDS = 0.000 V | VDS = 0.500 V
-1.25 | -8.344 | -17.853
-1.24 | -8.116 | -17.392
-1.23 | -7.844 | -16.842
-1.22 | -7.623 | -16.459
-1.21 | -7.387 | -15.992
-1.2 | -7.172 | -15.536
-1.19 | -6.927 | -15.052
-1.18 | -6.68 | -14.562
-1.17 | -6.464 | -14.223
-1.16 | -6.241 | -13.702
-1.15 | -6.035 | -13.414
-1.14 | -5.85 | -13.03
-1.13 | -5.696 | -12.633
-1.12 | -5.484 | -12.291
-1.11 | -5.287 | -11.892
-1.1 | -5.061 | -11.561
-1.09 | -4.9224 | -11.156
-1.08 | -4.7463 | -10.851
-1.07 | -4.5523 | -10.556
-1.06 | -4.4198 | -10.244
-1.05 | -4.2564 | -9.944
-1.04 | -4.1207 | -9.63
-1.03 | -3.9607 | -9.283
-1.02 | -3.8054 | -9.035
-1.01 | -3.6532 | -8.719
-1 | -3.5142 | -8.474
-0.99 | -3.3951 | -8.2
-0.98 | -3.2573 | -7.942
-0.97 | -3.1469 | -7.708
-0.96 | -3.0252 | -7.457
-0.95 | -2.9207 | -7.234
-0.94 | -2.7856 | -6.987
-0.93 | -2.6706 | -6.795
-0.92 | -2.5589 | -6.545
-0.91 | -2.4622 | -6.354
-0.9 | -2.3659 | -6.152
-0.89 | -2.2765 | -5.934
-0.88 | -2.1793 | -5.713
-0.87 | -2.0976 | -5.507
-0.86 | -2.0131 | -5.371
-0.85 | -1.9233 | -5.191
-0.84 | -1.8446 | -5.001
-0.83 | -1.7718 | -4.8513
-0.82 | -1.6982 | -4.6923
-0.81 | -1.6247 | -4.5445
-0.8 | -1.5513 | -4.3868
-0.79 | -1.4838 | -4.2186
-0.78 | -1.4199 | -4.1029
-0.77 | -1.3522 | -3.9466
-0.76 | -1.3018 | -3.8158
-0.75 | -1.2356 | -3.6677
-0.74 | -1.1884 | -3.5409
-0.73 | -1.1281 | -3.41
-0.72 | -1.0824 | -3.3045
-0.71 | -1.0325 | -3.1912
-0.7 | -0.9843 | -3.0605
-0.69 | -0.934 | -2.9502
-0.68 | -0.8884 | -2.859
-0.67 | -0.8461 | -2.7543
-0.66 | -0.803 | -2.6501
-0.65 | -0.7638 | -2.5456
-0.64 | -0.7289 | -2.433
-0.63 | -0.6916 | -2.3554
-0.62 | -0.6546 | -2.2677
-0.61 | -0.6242 | -2.1774
-0.6 | -0.5933 | -2.1079
-0.59 | -0.5631 | -2.0262
-0.58 | -0.5373 | -1.9465
-0.57 | -0.5075 | -1.8699
-0.56 | -0.48223 | -1.8128
-0.55 | -0.45267 | -1.7305
-0.54 | -0.43059 | -1.6711
-0.53 | -0.40651 | -1.6073
-0.52 | -0.3841 | -1.5363
-0.51 | -0.36134 | -1.4792
-0.5 | -0.34156 | -1.4264
-0.49 | -0.32247 | -1.358
-0.48 | -0.30325 | -1.3064
-0.47 | -0.28514 | -1.2593
-0.46 | -0.2677 | -1.207
-0.45 | -0.2519 | -1.1616
-0.44 | -0.23655 | -1.1094
-0.43 | -0.22242 | -1.0694
-0.42 | -0.20767 | -1.0193
-0.41 | -0.19515 | -0.978
-0.4 | -0.18281 | -0.9388
-0.39 | -0.17201 | -0.8967
-0.38 | -0.16053 | -0.8642
-0.37 | -0.14967 | -0.8227
-0.36 | -0.13973 | -0.7885
-0.35 | -0.13061 | -0.7541
-0.34 | -0.12154 | -0.723
-0.33 | -0.11248 | -0.6929
-0.32 | -0.1048 | -0.6605
-0.31 | -0.09749 | -0.6313
-0.3 | -0.09028 | -0.6002
-0.29 | -0.08355 | -0.5747
-0.28 | -0.07693 | -0.5404
-0.27 | -0.07121 | -0.5174
-0.26 | -0.06584 | -0.49236
-0.25 | -0.06046 | -0.46417
-0.24 | -0.05583 | -0.43976
-0.23 | -0.05078 | -0.41412
-0.22 | -0.046797 | -0.38825
-0.21 | -0.043076 | -0.36792
-0.2 | -0.03935 | -0.34433
-0.19 | -0.035957 | -0.32094
-0.18 | -0.032577 | -0.2994
-0.17 | -0.029478 | -0.27826
-0.16 | -0.026853 | -0.26009
-0.15 | -0.024315 | -0.24094
-0.14 | -0.021765 | -0.22099
-0.13 | -0.019489 | -0.20471
-0.12 | -0.017509 | -0.18657
-0.11 | -0.015583 | -0.17251
-0.1 | -0.013648 | -0.1561
-0.09 | -0.012028 | -0.14403
-0.08 | -0.010469 | -0.13203
-0.07 | -0.009078 | -0.1183
-0.06 | -0.007615 | -0.10753
-0.05 | -0.006319 | -0.09719
-0.04 | -0.005107 | -0.08733
-0.03 | -0.0038219 | -0.07876
-0.02 | -0.0025452 | -0.07035
-0.01 | -0.0013193 | -0.06281
0 | -2.43e-05 | -0.05414
0.01 | 0.0012882 | -0.047536
0.02 | 0.0027083 | -0.041658
0.03 | 0.0042288 | -0.035187
0.04 | 0.005878 | -0.029301
0.05 | 0.007693 | -0.023208
0.06 | 0.009697 | -0.016302
0.07 | 0.012053 | -0.009442
0.08 | 0.014805 | -0.0012764
0.09 | 0.017703 | 0.007813
0.1 | 0.021117 | 0.018734
0.11 | 0.024988 | 0.032099
0.12 | 0.029605 | 0.048671
0.13 | 0.034545 | 0.06903
0.14 | 0.04007 | 0.09456
0.15 | 0.046496 | 0.12672
0.16 | 0.054201 | 0.16589
0.17 | 0.06078 | 0.21425
0.18 | 0.07022 | 0.27373
0.19 | 0.08129 | 0.34768
0.2 | 0.09355 | 0.43852
0.21 | 0.10768 | 0.54852
0.22 | 0.12353 | 0.6735
0.23 | 0.1413 | 0.8368
0.24 | 0.16114 | 1.025
0.25 | 0.18438 | 1.2585
0.26 | 0.20923 | 1.5363
0.27 | 0.23717 | 1.8697
0.28 | 0.26852 | 2.2631
0.29 | 0.30416 | 2.7336
0.3 | 0.34559 | 3.297
0.31 | 0.3882 | 3.9726
0.32 | 0.44022 | 4.7712
0.33 | 0.49436 | 5.708
0.34 | 0.55636 | 6.851
0.35 | 0.6096 | 8.201
0.36 | 0.6848 | 9.82
0.37 | 0.7763 | 11.756
0.38 | 0.8774 | 14.022
0.39 | 0.9849 | 16.805
0.4 | 1.1143 | 20.078
0.41 | 1.2603 | 24.017
0.42 | 1.4302 | 28.735
0.43 | 1.6126 | 34.406
0.44 | 1.8403 | 41.224
0.45 | 2.0954 | 49.364
0.46 | 2.399 | 58.93
0.47 | 2.7585 | 70.58
0.48 | 3.1842 | 84.72
0.49 | 3.7029 | 101.21
0.5 | 4.2906 | 121.21