## Diode Characteristic (uA-mm)
VGS (V) | VDS = 0.000 V | VDS = 0.500 V
-1.25 | -9.028 | -19.311
-1.24 | -8.765 | -18.772
-1.23 | -8.446 | -18.27
-1.22 | -8.186 | -17.712
-1.21 | -7.954 | -17.254
-1.2 | -7.72 | -16.741
-1.19 | -7.478 | -16.263
-1.18 | -7.214 | -15.835
-1.17 | -6.972 | -15.383
-1.16 | -6.749 | -14.968
-1.15 | -6.53 | -14.554
-1.14 | -6.308 | -14.09
-1.13 | -6.141 | -13.624
-1.12 | -5.905 | -13.306
-1.11 | -5.708 | -12.853
-1.1 | -5.506 | -12.517
-1.09 | -5.306 | -12.111
-1.08 | -5.101 | -11.776
-1.07 | -4.959 | -11.413
-1.06 | -4.7935 | -11.096
-1.05 | -4.6033 | -10.74
-1.04 | -4.4179 | -10.434
-1.03 | -4.2789 | -10.101
-1.02 | -4.1368 | -9.823
-1.01 | -3.9694 | -9.486
-1 | -3.8355 | -9.209
-0.99 | -3.6782 | -8.953
-0.98 | -3.5392 | -8.669
-0.97 | -3.3838 | -8.404
-0.96 | -3.2595 | -8.15
-0.95 | -3.1252 | -7.834
-0.94 | -3.0048 | -7.614
-0.93 | -2.8993 | -7.37
-0.92 | -2.7686 | -7.092
-0.91 | -2.6686 | -6.892
-0.9 | -2.579 | -6.675
-0.89 | -2.4702 | -6.469
-0.88 | -2.368 | -6.238
-0.87 | -2.264 | -6.05
-0.86 | -2.1822 | -5.847
-0.85 | -2.0753 | -5.649
-0.84 | -1.9931 | -5.476
-0.83 | -1.9171 | -5.274
-0.82 | -1.834 | -5.104
-0.81 | -1.7487 | -4.9194
-0.8 | -1.6685 | -4.7472
-0.79 | -1.6039 | -4.5804
-0.78 | -1.5326 | -4.4277
-0.77 | -1.4672 | -4.2735
-0.76 | -1.4121 | -4.1103
-0.75 | -1.3429 | -4.0026
-0.74 | -1.2845 | -3.858
-0.73 | -1.2216 | -3.7274
-0.72 | -1.169 | -3.6006
-0.71 | -1.1145 | -3.4672
-0.7 | -1.0632 | -3.3507
-0.69 | -1.0122 | -3.2128
-0.68 | -0.9619 | -3.1045
-0.67 | -0.9145 | -2.9894
-0.66 | -0.8742 | -2.8787
-0.65 | -0.8237 | -2.7735
-0.64 | -0.7847 | -2.6948
-0.63 | -0.7468 | -2.5974
-0.62 | -0.7038 | -2.4918
-0.61 | -0.6706 | -2.4129
-0.6 | -0.6378 | -2.303
-0.59 | -0.6061 | -2.2215
-0.58 | -0.57 | -2.1479
-0.57 | -0.5391 | -2.063
-0.56 | -0.5124 | -1.9714
-0.55 | -0.48701 | -1.8967
-0.54 | -0.46137 | -1.8206
-0.53 | -0.43651 | -1.7503
-0.52 | -0.40843 | -1.679
-0.51 | -0.38721 | -1.6199
-0.5 | -0.36543 | -1.555
-0.49 | -0.34659 | -1.4943
-0.48 | -0.3248 | -1.4324
-0.47 | -0.30454 | -1.3811
-0.46 | -0.28771 | -1.3193
-0.45 | -0.27098 | -1.2669
-0.44 | -0.25504 | -1.2177
-0.43 | -0.23929 | -1.1712
-0.42 | -0.22107 | -1.1187
-0.41 | -0.20839 | -1.0814
-0.4 | -0.19425 | -1.0362
-0.39 | -0.18169 | -0.9893
-0.38 | -0.16951 | -0.948
-0.37 | -0.15823 | -0.9068
-0.36 | -0.1483 | -0.8697
-0.35 | -0.1378 | -0.828
-0.34 | -0.12841 | -0.7888
-0.33 | -0.11905 | -0.759
-0.32 | -0.11091 | -0.7257
-0.31 | -0.103 | -0.6882
-0.3 | -0.0953 | -0.6571
-0.29 | -0.08859 | -0.6274
-0.28 | -0.08128 | -0.5961
-0.27 | -0.075 | -0.5632
-0.26 | -0.06911 | -0.5345
-0.25 | -0.06344 | -0.5101
-0.24 | -0.05863 | -0.48681
-0.23 | -0.05356 | -0.45689
-0.22 | -0.049044 | -0.4283
-0.21 | -0.044956 | -0.40324
-0.2 | -0.041385 | -0.37934
-0.19 | -0.037796 | -0.35611
-0.18 | -0.034077 | -0.33342
-0.17 | -0.030904 | -0.31095
-0.16 | -0.027891 | -0.28752
-0.15 | -0.025445 | -0.26656
-0.14 | -0.022907 | -0.24631
-0.13 | -0.020279 | -0.22704
-0.12 | -0.018211 | -0.2083
-0.11 | -0.016302 | -0.19046
-0.1 | -0.014316 | -0.17372
-0.09 | -0.012559 | -0.15694
-0.08 | -0.011 | -0.14307
-0.07 | -0.009492 | -0.12913
-0.06 | -0.007925 | -0.11739
-0.05 | -0.006536 | -0.10568
-0.04 | -0.005242 | -0.09478
-0.03 | -0.0039244 | -0.08517
-0.02 | -0.0026299 | -0.07627
-0.01 | -0.0013591 | -0.0667
0 | -2.78e-05 | -0.05803
0.01 | 0.0013579 | -0.05199
0.02 | 0.0027705 | -0.044287
0.03 | 0.0043618 | -0.037815
0.04 | 0.005981 | -0.031166
0.05 | 0.007855 | -0.024272
0.06 | 0.009963 | -0.018008
0.07 | 0.01236 | -0.010591
0.08 | 0.015224 | -0.0024016
0.09 | 0.018221 | 0.006852
0.1 | 0.021674 | 0.018001
0.11 | 0.025561 | 0.031555
0.12 | 0.030329 | 0.048569
0.13 | 0.035609 | 0.06862
0.14 | 0.04148 | 0.09408
0.15 | 0.048153 | 0.12579
0.16 | 0.056044 | 0.16599
0.17 | 0.06307 | 0.21494
0.18 | 0.07268 | 0.27433
0.19 | 0.08474 | 0.34826
0.2 | 0.09806 | 0.4383
0.21 | 0.1119 | 0.55074
0.22 | 0.12817 | 0.6765
0.23 | 0.14661 | 0.8362
0.24 | 0.16772 | 1.0287
0.25 | 0.19176 | 1.2631
0.26 | 0.2179 | 1.5402
0.27 | 0.24739 | 1.8794
0.28 | 0.28026 | 2.2803
0.29 | 0.31725 | 2.7554
0.3 | 0.35928 | 3.3267
0.31 | 0.4068 | 4.0032
0.32 | 0.4577 | 4.8166
0.33 | 0.51473 | 5.75
0.34 | 0.5599 | 6.899
0.35 | 0.6307 | 8.271
0.36 | 0.7127 | 9.883
0.37 | 0.8016 | 11.849
0.38 | 0.9072 | 14.178
0.39 | 1.0212 | 16.95
0.4 | 1.1483 | 20.22
0.41 | 1.2974 | 24.225
0.42 | 1.4705 | 28.994
0.43 | 1.6609 | 34.724
0.44 | 1.8896 | 41.53
0.45 | 2.1513 | 49.68
0.46 | 2.4645 | 59.28
0.47 | 2.8242 | 71.13
0.48 | 3.2532 | 85.29
0.49 | 3.7679 | 102.05
0.5 | 4.3604 | 122.1