## Diode Characteristic (uA-mm)
VGS (V) | VDS = 0.000 V | VDS = 0.500 V
-1.25 | -8.644 | -17.25
-1.24 | -8.388 | -16.679
-1.23 | -8.132 | -16.287
-1.22 | -7.879 | -15.784
-1.21 | -7.623 | -15.366
-1.2 | -7.425 | -14.993
-1.19 | -7.193 | -14.56
-1.18 | -6.95 | -14.194
-1.17 | -6.763 | -13.759
-1.16 | -6.497 | -13.381
-1.15 | -6.303 | -12.988
-1.14 | -6.066 | -12.658
-1.13 | -5.861 | -12.283
-1.12 | -5.655 | -11.938
-1.11 | -5.46 | -11.545
-1.1 | -5.299 | -11.214
-1.09 | -5.121 | -10.91
-1.08 | -4.9484 | -10.61
-1.07 | -4.7529 | -10.316
-1.06 | -4.6033 | -9.97
-1.05 | -4.446 | -9.714
-1.04 | -4.2952 | -9.422
-1.03 | -4.119 | -9.109
-1.02 | -3.9759 | -8.844
-1.01 | -3.8188 | -8.56
-1 | -3.687 | -8.33
-0.99 | -3.5477 | -8.055
-0.98 | -3.4253 | -7.855
-0.97 | -3.2891 | -7.613
-0.96 | -3.1614 | -7.344
-0.95 | -3.0385 | -7.151
-0.94 | -2.9357 | -6.914
-0.93 | -2.8198 | -6.713
-0.92 | -2.707 | -6.501
-0.91 | -2.5974 | -6.267
-0.9 | -2.4916 | -6.06
-0.89 | -2.3961 | -5.909
-0.88 | -2.3057 | -5.745
-0.87 | -2.2065 | -5.511
-0.86 | -2.1169 | -5.31
-0.85 | -2.0252 | -5.164
-0.84 | -1.9489 | -5.0019
-0.83 | -1.8694 | -4.8563
-0.82 | -1.7966 | -4.69
-0.81 | -1.7113 | -4.5191
-0.8 | -1.643 | -4.3852
-0.79 | -1.5605 | -4.2657
-0.78 | -1.4908 | -4.1023
-0.77 | -1.4299 | -3.9876
-0.76 | -1.3662 | -3.8207
-0.75 | -1.3018 | -3.6991
-0.74 | -1.2487 | -3.5576
-0.73 | -1.1897 | -3.4465
-0.72 | -1.127 | -3.3462
-0.71 | -1.0739 | -3.2165
-0.7 | -1.0302 | -3.0975
-0.69 | -0.9784 | -2.9979
-0.68 | -0.9277 | -2.897
-0.67 | -0.8963 | -2.801
-0.66 | -0.8506 | -2.6882
-0.65 | -0.8045 | -2.6023
-0.64 | -0.7633 | -2.5095
-0.63 | -0.7268 | -2.4013
-0.62 | -0.6882 | -2.3144
-0.61 | -0.6523 | -2.2523
-0.6 | -0.6248 | -2.1545
-0.59 | -0.5889 | -2.0831
-0.58 | -0.5634 | -2.0097
-0.57 | -0.5283 | -1.9274
-0.56 | -0.50417 | -1.8598
-0.55 | -0.47281 | -1.7755
-0.54 | -0.44945 | -1.712
-0.53 | -0.42525 | -1.65
-0.52 | -0.4003 | -1.587
-0.51 | -0.37788 | -1.5179
-0.5 | -0.35508 | -1.4688
-0.49 | -0.33523 | -1.4116
-0.48 | -0.31722 | -1.3496
-0.47 | -0.29785 | -1.2796
-0.46 | -0.28116 | -1.2469
-0.45 | -0.26589 | -1.1854
-0.44 | -0.24794 | -1.1458
-0.43 | -0.23399 | -1.1056
-0.42 | -0.21832 | -1.0614
-0.41 | -0.20366 | -1.0154
-0.4 | -0.19008 | -0.9744
-0.39 | -0.17888 | -0.9328
-0.38 | -0.16649 | -0.892
-0.37 | -0.15609 | -0.8554
-0.36 | -0.1459 | -0.8261
-0.35 | -0.1347 | -0.7899
-0.34 | -0.12578 | -0.7546
-0.33 | -0.11601 | -0.7241
-0.32 | -0.10784 | -0.6944
-0.31 | -0.1 | -0.6599
-0.3 | -0.09337 | -0.6282
-0.29 | -0.08617 | -0.5972
-0.28 | -0.07991 | -0.5686
-0.27 | -0.07298 | -0.5403
-0.26 | -0.06803 | -0.5147
-0.25 | -0.06228 | -0.4834
-0.24 | -0.05742 | -0.45589
-0.23 | -0.05251 | -0.43063
-0.22 | -0.048199 | -0.40753
-0.21 | -0.044185 | -0.38356
-0.2 | -0.040232 | -0.3593
-0.19 | -0.036223 | -0.33553
-0.18 | -0.032975 | -0.31001
-0.17 | -0.030004 | -0.28649
-0.16 | -0.027208 | -0.2668
-0.15 | -0.024314 | -0.24552
-0.14 | -0.021927 | -0.22687
-0.13 | -0.019585 | -0.20851
-0.12 | -0.017548 | -0.19153
-0.11 | -0.015546 | -0.17376
-0.1 | -0.013881 | -0.15936
-0.09 | -0.012228 | -0.14504
-0.08 | -0.010697 | -0.13218
-0.07 | -0.009112 | -0.11993
-0.06 | -0.007696 | -0.10745
-0.05 | -0.006365 | -0.09692
-0.04 | -0.005171 | -0.0882
-0.03 | -0.0038265 | -0.07874
-0.02 | -0.0025626 | -0.07059
-0.01 | -0.0013431 | -0.06288
0 | -2.71e-05 | -0.05367
0.01 | 0.0013067 | -0.047955
0.02 | 0.0026891 | -0.041237
0.03 | 0.0042638 | -0.034605
0.04 | 0.005805 | -0.02891
0.05 | 0.00761 | -0.022995
0.06 | 0.009554 | -0.016562
0.07 | 0.012034 | -0.009322
0.08 | 0.014583 | -0.0012035
0.09 | 0.017483 | 0.008249
0.1 | 0.020763 | 0.019273
0.11 | 0.024751 | 0.032622
0.12 | 0.02919 | 0.049513
0.13 | 0.034053 | 0.06973
0.14 | 0.039405 | 0.09523
0.15 | 0.046164 | 0.12756
0.16 | 0.053526 | 0.16812
0.17 | 0.05982 | 0.21573
0.18 | 0.06949 | 0.27628
0.19 | 0.08017 | 0.34903
0.2 | 0.09202 | 0.43877
0.21 | 0.10613 | 0.55049
0.22 | 0.12184 | 0.6723
0.23 | 0.13963 | 0.8318
0.24 | 0.1588 | 1.0263
0.25 | 0.18052 | 1.2578
0.26 | 0.20584 | 1.533
0.27 | 0.23414 | 1.8646
0.28 | 0.26586 | 2.2662
0.29 | 0.30146 | 2.7352
0.3 | 0.34045 | 3.3053
0.31 | 0.38563 | 3.9841
0.32 | 0.43524 | 4.7786
0.33 | 0.49081 | 5.723
0.34 | 0.55268 | 6.86
0.35 | 0.6012 | 8.226
0.36 | 0.6778 | 9.827
0.37 | 0.7657 | 11.781
0.38 | 0.8657 | 14.084
0.39 | 0.9812 | 16.842
0.4 | 1.1068 | 20.122
0.41 | 1.2484 | 24.067
0.42 | 1.418 | 28.826
0.43 | 1.6117 | 34.53
0.44 | 1.832 | 41.317
0.45 | 2.0918 | 49.505
0.46 | 2.4014 | 59.16
0.47 | 2.7533 | 70.81
0.48 | 3.189 | 84.81
0.49 | 3.7015 | 101.53
0.5 | 4.3078 | 121.54