## Diode Characteristic (uA-mm)
VGS (V) | VDS = 0.000 V | VDS = 0.500 V
-1.25 | -7.467 | -14.394
-1.24 | -7.215 | -13.994
-1.23 | -7.041 | -13.616
-1.22 | -6.811 | -13.289
-1.21 | -6.613 | -12.899
-1.2 | -6.434 | -12.553
-1.19 | -6.212 | -12.196
-1.18 | -6.017 | -11.888
-1.17 | -5.847 | -11.559
-1.16 | -5.664 | -11.282
-1.15 | -5.478 | -10.96
-1.14 | -5.297 | -10.645
-1.13 | -5.127 | -10.387
-1.12 | -4.9857 | -10.065
-1.11 | -4.7953 | -9.793
-1.1 | -4.6365 | -9.484
-1.09 | -4.4681 | -9.222
-1.08 | -4.3441 | -8.958
-1.07 | -4.1969 | -8.657
-1.06 | -4.0513 | -8.451
-1.05 | -3.9099 | -8.21
-1.04 | -3.7735 | -7.981
-1.03 | -3.6359 | -7.7
-1.02 | -3.5172 | -7.46
-1.01 | -3.3905 | -7.282
-1 | -3.2557 | -7.079
-0.99 | -3.121 | -6.819
-0.98 | -3.0201 | -6.633
-0.97 | -2.9256 | -6.436
-0.96 | -2.8012 | -6.255
-0.95 | -2.6905 | -6.03
-0.94 | -2.6026 | -5.846
-0.93 | -2.5067 | -5.662
-0.92 | -2.4105 | -5.488
-0.91 | -2.3123 | -5.327
-0.9 | -2.2192 | -5.156
-0.89 | -2.1284 | -4.9903
-0.88 | -2.0533 | -4.8508
-0.87 | -1.9689 | -4.6835
-0.86 | -1.8941 | -4.5301
-0.85 | -1.8149 | -4.4029
-0.84 | -1.7444 | -4.2591
-0.83 | -1.672 | -4.1306
-0.82 | -1.6049 | -4
-0.81 | -1.5328 | -3.8627
-0.8 | -1.4692 | -3.7442
-0.79 | -1.4085 | -3.5984
-0.78 | -1.3411 | -3.4955
-0.77 | -1.2899 | -3.3711
-0.76 | -1.235 | -3.2594
-0.75 | -1.1742 | -3.1684
-0.74 | -1.1288 | -3.0439
-0.73 | -1.0733 | -2.9485
-0.72 | -1.0272 | -2.8454
-0.71 | -0.9795 | -2.7511
-0.7 | -0.9377 | -2.6587
-0.69 | -0.8874 | -2.5713
-0.68 | -0.8441 | -2.4872
-0.67 | -0.806 | -2.3928
-0.66 | -0.7714 | -2.3188
-0.65 | -0.7349 | -2.2134
-0.64 | -0.6976 | -2.1372
-0.63 | -0.6624 | -2.0755
-0.62 | -0.6333 | -1.9961
-0.61 | -0.6008 | -1.926
-0.6 | -0.5732 | -1.8533
-0.59 | -0.5381 | -1.779
-0.58 | -0.5128 | -1.7217
-0.57 | -0.48525 | -1.657
-0.56 | -0.46302 | -1.5887
-0.55 | -0.43601 | -1.5368
-0.54 | -0.40825 | -1.4726
-0.53 | -0.38726 | -1.418
-0.52 | -0.37092 | -1.3682
-0.51 | -0.35055 | -1.3114
-0.5 | -0.327 | -1.266
-0.49 | -0.30808 | -1.2196
-0.48 | -0.29208 | -1.1681
-0.47 | -0.27347 | -1.1259
-0.46 | -0.25725 | -1.0883
-0.45 | -0.24134 | -1.0412
-0.44 | -0.22792 | -0.9974
-0.43 | -0.21414 | -0.9589
-0.42 | -0.20394 | -0.92
-0.41 | -0.18962 | -0.8784
-0.4 | -0.17693 | -0.8492
-0.39 | -0.16649 | -0.817
-0.38 | -0.15544 | -0.7805
-0.37 | -0.14568 | -0.7479
-0.36 | -0.13422 | -0.7168
-0.35 | -0.12535 | -0.689
-0.34 | -0.11648 | -0.6546
-0.33 | -0.1103 | -0.625
-0.32 | -0.10164 | -0.6003
-0.31 | -0.09371 | -0.5714
-0.3 | -0.08844 | -0.5438
-0.29 | -0.08145 | -0.5163
-0.28 | -0.07533 | -0.49544
-0.27 | -0.06944 | -0.47147
-0.26 | -0.06402 | -0.44553
-0.25 | -0.05837 | -0.41985
-0.24 | -0.05363 | -0.39451
-0.23 | -0.049464 | -0.37345
-0.22 | -0.04518 | -0.34948
-0.21 | -0.041385 | -0.32834
-0.2 | -0.037958 | -0.3061
-0.19 | -0.03496 | -0.28426
-0.18 | -0.031431 | -0.26413
-0.17 | -0.028669 | -0.24657
-0.16 | -0.025869 | -0.22616
-0.15 | -0.023429 | -0.2104
-0.14 | -0.021085 | -0.19312
-0.13 | -0.018692 | -0.17662
-0.12 | -0.016854 | -0.16438
-0.11 | -0.015064 | -0.14999
-0.1 | -0.013223 | -0.13604
-0.09 | -0.011595 | -0.12399
-0.08 | -0.010076 | -0.11146
-0.07 | -0.008726 | -0.09987
-0.06 | -0.00735 | -0.09075
-0.05 | -0.006112 | -0.08158
-0.04 | -0.0048285 | -0.07332
-0.03 | -0.003653 | -0.06538
-0.02 | -0.0024688 | -0.05797
-0.01 | -0.0012938 | -0.05195
0 | -2.98e-05 | -0.044278
0.01 | 0.0012586 | -0.039345
0.02 | 0.0025771 | -0.033666
0.03 | 0.0040654 | -0.02882
0.04 | 0.0056154 | -0.023078
0.05 | 0.007156 | -0.017747
0.06 | 0.009223 | -0.011945
0.07 | 0.011379 | -0.005612
0.08 | 0.013824 | 0.0017593
0.09 | 0.016626 | 0.010651
0.1 | 0.019942 | 0.021092
0.11 | 0.023578 | 0.033981
0.12 | 0.027667 | 0.050384
0.13 | 0.032286 | 0.0695
0.14 | 0.038152 | 0.09478
0.15 | 0.044329 | 0.12632
0.16 | 0.051139 | 0.16438
0.17 | 0.05754 | 0.21273
0.18 | 0.06646 | 0.27057
0.19 | 0.07694 | 0.34438
0.2 | 0.08845 | 0.43297
0.21 | 0.10217 | 0.54032
0.22 | 0.11645 | 0.6627
0.23 | 0.13378 | 0.8209
0.24 | 0.15255 | 1.0069
0.25 | 0.1739 | 1.2371
0.26 | 0.19816 | 1.5138
0.27 | 0.2246 | 1.8308
0.28 | 0.2547 | 2.2267
0.29 | 0.28909 | 2.6927
0.3 | 0.32729 | 3.2533
0.31 | 0.36993 | 3.913
0.32 | 0.41614 | 4.7092
0.33 | 0.4713 | 5.6527
0.34 | 0.53124 | 6.729
0.35 | 0.5756 | 8.056
0.36 | 0.6526 | 9.68
0.37 | 0.7378 | 11.57
0.38 | 0.8315 | 13.868
0.39 | 0.9385 | 16.607
0.4 | 1.0627 | 19.855
0.41 | 1.1999 | 23.744
0.42 | 1.3657 | 28.461
0.43 | 1.5484 | 34.05
0.44 | 1.7613 | 40.76
0.45 | 2.0145 | 48.828
0.46 | 2.3164 | 58.45
0.47 | 2.6641 | 70.05
0.48 | 3.0695 | 84.01
0.49 | 3.5647 | 100.47
0.5 | 4.1488 | 120.14