## Diode Characteristic (uA-mm)
VGS (V) | VDS = 0.000 V | VDS = 0.500 V
-1.25 | -7.802 | -15.618
-1.24 | -7.613 | -15.274
-1.23 | -7.356 | -14.829
-1.22 | -7.181 | -14.42
-1.21 | -6.953 | -14.002
-1.2 | -6.774 | -13.711
-1.19 | -6.512 | -13.339
-1.18 | -6.341 | -12.986
-1.17 | -6.106 | -12.595
-1.16 | -5.947 | -12.231
-1.15 | -5.725 | -11.937
-1.14 | -5.532 | -11.613
-1.13 | -5.353 | -11.236
-1.12 | -5.169 | -10.905
-1.11 | -4.9981 | -10.571
-1.1 | -4.8345 | -10.305
-1.09 | -4.6783 | -10.077
-1.08 | -4.491 | -9.654
-1.07 | -4.3354 | -9.441
-1.06 | -4.1888 | -9.148
-1.05 | -4.0401 | -8.909
-1.04 | -3.8919 | -8.62
-1.03 | -3.7525 | -8.363
-1.02 | -3.6369 | -8.111
-1.01 | -3.497 | -7.883
-1 | -3.3561 | -7.629
-0.99 | -3.2506 | -7.428
-0.98 | -3.1319 | -7.239
-0.97 | -3.0045 | -6.977
-0.96 | -2.8899 | -6.77
-0.95 | -2.7728 | -6.527
-0.94 | -2.6618 | -6.368
-0.93 | -2.5613 | -6.153
-0.92 | -2.4552 | -6.011
-0.91 | -2.3743 | -5.771
-0.9 | -2.287 | -5.638
-0.89 | -2.1863 | -5.458
-0.88 | -2.0999 | -5.266
-0.87 | -2.017 | -5.102
-0.86 | -1.9342 | -4.9349
-0.85 | -1.8561 | -4.7759
-0.84 | -1.7815 | -4.6387
-0.83 | -1.7064 | -4.454
-0.82 | -1.6393 | -4.3102
-0.81 | -1.5711 | -4.1695
-0.8 | -1.4957 | -4.0452
-0.79 | -1.4321 | -3.924
-0.78 | -1.3652 | -3.7899
-0.77 | -1.3092 | -3.6592
-0.76 | -1.2562 | -3.5527
-0.75 | -1.1994 | -3.4333
-0.74 | -1.1452 | -3.3013
-0.73 | -1.0936 | -3.1872
-0.72 | -1.0386 | -3.0708
-0.71 | -0.9865 | -2.9741
-0.7 | -0.9437 | -2.8658
-0.69 | -0.9012 | -2.7668
-0.68 | -0.8578 | -2.6618
-0.67 | -0.8135 | -2.5665
-0.66 | -0.7773 | -2.4753
-0.65 | -0.7403 | -2.3845
-0.64 | -0.7039 | -2.3227
-0.63 | -0.6691 | -2.2112
-0.62 | -0.6327 | -2.1601
-0.61 | -0.5997 | -2.0699
-0.6 | -0.567 | -1.9866
-0.59 | -0.5402 | -1.9207
-0.58 | -0.5097 | -1.8501
-0.57 | -0.48874 | -1.771
-0.56 | -0.46069 | -1.7053
-0.55 | -0.43535 | -1.6396
-0.54 | -0.4121 | -1.5768
-0.53 | -0.38899 | -1.5225
-0.52 | -0.36732 | -1.4664
-0.51 | -0.34725 | -1.4098
-0.5 | -0.32836 | -1.3539
-0.49 | -0.30845 | -1.2999
-0.48 | -0.29195 | -1.255
-0.47 | -0.27445 | -1.1948
-0.46 | -0.25631 | -1.159
-0.45 | -0.24258 | -1.1095
-0.44 | -0.2286 | -1.0687
-0.43 | -0.21406 | -1.0282
-0.42 | -0.20118 | -0.9867
-0.41 | -0.18765 | -0.9463
-0.4 | -0.17635 | -0.9047
-0.39 | -0.16538 | -0.8691
-0.38 | -0.15404 | -0.8314
-0.37 | -0.14485 | -0.7961
-0.36 | -0.13393 | -0.7585
-0.35 | -0.12517 | -0.7256
-0.34 | -0.11638 | -0.6928
-0.33 | -0.10794 | -0.6644
-0.32 | -0.10016 | -0.6337
-0.31 | -0.09317 | -0.605
-0.3 | -0.0867 | -0.5745
-0.29 | -0.08013 | -0.5479
-0.28 | -0.07411 | -0.5164
-0.27 | -0.06858 | -0.49259
-0.26 | -0.06307 | -0.46413
-0.25 | -0.058 | -0.44329
-0.24 | -0.05354 | -0.41907
-0.23 | -0.049446 | -0.39491
-0.22 | -0.045511 | -0.36828
-0.21 | -0.041693 | -0.34562
-0.2 | -0.03819 | -0.32235
-0.19 | -0.034585 | -0.29809
-0.18 | -0.031441 | -0.27942
-0.17 | -0.028566 | -0.25867
-0.16 | -0.025955 | -0.23973
-0.15 | -0.023418 | -0.21977
-0.14 | -0.021092 | -0.20312
-0.13 | -0.018893 | -0.18683
-0.12 | -0.016985 | -0.17008
-0.11 | -0.01509 | -0.15507
-0.1 | -0.013358 | -0.1417
-0.09 | -0.011688 | -0.12847
-0.08 | -0.01031 | -0.11573
-0.07 | -0.00879 | -0.10478
-0.06 | -0.0075 | -0.09514
-0.05 | -0.006191 | -0.08504
-0.04 | -0.0048777 | -0.0758
-0.03 | -0.0036508 | -0.06852
-0.02 | -0.0024653 | -0.0611
-0.01 | -0.0012402 | -0.05503
0 | 2.6e-06 | -0.046257
0.01 | 0.0012377 | -0.040432
0.02 | 0.0025809 | -0.035034
0.03 | 0.0040431 | -0.02943
0.04 | 0.0056275 | -0.024446
0.05 | 0.007298 | -0.018568
0.06 | 0.009216 | -0.012913
0.07 | 0.011422 | -0.006237
0.08 | 0.013931 | 0.0016513
0.09 | 0.016882 | 0.010732
0.1 | 0.020037 | 0.021598
0.11 | 0.023802 | 0.034743
0.12 | 0.027984 | 0.051989
0.13 | 0.032888 | 0.07223
0.14 | 0.038217 | 0.09837
0.15 | 0.044458 | 0.13078
0.16 | 0.051394 | 0.1716
0.17 | 0.05783 | 0.22159
0.18 | 0.06725 | 0.28172
0.19 | 0.07784 | 0.35639
0.2 | 0.08952 | 0.44816
0.21 | 0.10369 | 0.56187
0.22 | 0.11888 | 0.6885
0.23 | 0.13523 | 0.8515
0.24 | 0.15454 | 1.0478
0.25 | 0.17579 | 1.2805
0.26 | 0.20068 | 1.5627
0.27 | 0.22916 | 1.8986
0.28 | 0.26042 | 2.2931
0.29 | 0.29464 | 2.7791
0.3 | 0.33433 | 3.3468
0.31 | 0.37884 | 4.0313
0.32 | 0.42778 | 4.8374
0.33 | 0.4828 | 5.781
0.34 | 0.54127 | 6.936
0.35 | 0.5887 | 8.282
0.36 | 0.6695 | 9.933
0.37 | 0.755 | 11.881
0.38 | 0.857 | 14.224
0.39 | 0.9683 | 16.964
0.4 | 1.0915 | 20.262
0.41 | 1.2388 | 24.233
0.42 | 1.4037 | 29.019
0.43 | 1.5929 | 34.714
0.44 | 1.8147 | 41.537
0.45 | 2.0783 | 49.74
0.46 | 2.3813 | 59.41
0.47 | 2.7428 | 71.11
0.48 | 3.1706 | 85.07
0.49 | 3.6699 | 101.85
0.5 | 4.2799 | 121.69