## Diode Characteristic (uA-mm)
VGS (V) | VDS = 0.000 V | VDS = 0.500 V
-1.25 | -8.129 | -16.853
-1.24 | -7.862 | -16.374
-1.23 | -7.623 | -15.999
-1.22 | -7.383 | -15.499
-1.21 | -7.164 | -15.129
-1.2 | -6.955 | -14.683
-1.19 | -6.754 | -14.286
-1.18 | -6.535 | -13.814
-1.17 | -6.327 | -13.5
-1.16 | -6.124 | -13.074
-1.15 | -5.939 | -12.763
-1.14 | -5.729 | -12.335
-1.13 | -5.557 | -12.013
-1.12 | -5.343 | -11.69
-1.11 | -5.164 | -11.362
-1.1 | -4.9937 | -11.066
-1.09 | -4.8373 | -10.703
-1.08 | -4.6674 | -10.385
-1.07 | -4.5207 | -10.063
-1.06 | -4.3595 | -9.773
-1.05 | -4.1834 | -9.496
-1.04 | -4.0373 | -9.202
-1.03 | -3.8984 | -8.898
-1.02 | -3.7495 | -8.689
-1.01 | -3.6069 | -8.364
-1 | -3.4865 | -8.19
-0.99 | -3.3572 | -7.923
-0.98 | -3.2261 | -7.681
-0.97 | -3.1152 | -7.412
-0.96 | -2.995 | -7.182
-0.95 | -2.8653 | -6.975
-0.94 | -2.7677 | -6.762
-0.93 | -2.6713 | -6.533
-0.92 | -2.5536 | -6.36
-0.91 | -2.4599 | -6.12
-0.9 | -2.3559 | -5.93
-0.89 | -2.2646 | -5.751
-0.88 | -2.1729 | -5.584
-0.87 | -2.0864 | -5.418
-0.86 | -1.9987 | -5.222
-0.85 | -1.9256 | -5.04
-0.84 | -1.8307 | -4.9024
-0.83 | -1.7669 | -4.7427
-0.82 | -1.6935 | -4.5926
-0.81 | -1.6237 | -4.4054
-0.8 | -1.5473 | -4.2694
-0.79 | -1.4824 | -4.1184
-0.78 | -1.4151 | -3.9905
-0.77 | -1.3535 | -3.8534
-0.76 | -1.2957 | -3.7455
-0.75 | -1.2338 | -3.6019
-0.74 | -1.1883 | -3.4771
-0.73 | -1.1327 | -3.3695
-0.72 | -1.0775 | -3.2474
-0.71 | -1.0233 | -3.1249
-0.7 | -0.9781 | -3.0176
-0.69 | -0.9368 | -2.8978
-0.68 | -0.8877 | -2.816
-0.67 | -0.8435 | -2.7065
-0.66 | -0.8007 | -2.6209
-0.65 | -0.7683 | -2.5172
-0.64 | -0.7262 | -2.4265
-0.63 | -0.6902 | -2.3274
-0.62 | -0.6547 | -2.261
-0.61 | -0.6207 | -2.1722
-0.6 | -0.5878 | -2.1006
-0.59 | -0.5571 | -2.015
-0.58 | -0.5302 | -1.9384
-0.57 | -0.5023 | -1.8644
-0.56 | -0.4763 | -1.8018
-0.55 | -0.44819 | -1.7353
-0.54 | -0.4285 | -1.663
-0.53 | -0.40281 | -1.6009
-0.52 | -0.3809 | -1.5389
-0.51 | -0.35728 | -1.4881
-0.5 | -0.34045 | -1.4308
-0.49 | -0.31988 | -1.3699
-0.48 | -0.30092 | -1.3194
-0.47 | -0.28269 | -1.27
-0.46 | -0.2664 | -1.2137
-0.45 | -0.24974 | -1.1665
-0.44 | -0.23427 | -1.1218
-0.43 | -0.22247 | -1.0719
-0.42 | -0.20479 | -1.0245
-0.41 | -0.1931 | -0.9871
-0.4 | -0.18018 | -0.9514
-0.39 | -0.1688 | -0.9138
-0.38 | -0.15778 | -0.8708
-0.37 | -0.14811 | -0.8306
-0.36 | -0.13671 | -0.7988
-0.35 | -0.12853 | -0.7617
-0.34 | -0.11907 | -0.7315
-0.33 | -0.11076 | -0.6974
-0.32 | -0.1037 | -0.6631
-0.31 | -0.09616 | -0.6329
-0.3 | -0.08905 | -0.6052
-0.29 | -0.08297 | -0.5756
-0.28 | -0.07704 | -0.5488
-0.27 | -0.07024 | -0.5197
-0.26 | -0.06471 | -0.49149
-0.25 | -0.06023 | -0.46764
-0.24 | -0.0547 | -0.44325
-0.23 | -0.05088 | -0.41582
-0.22 | -0.04628 | -0.39384
-0.21 | -0.043235 | -0.36406
-0.2 | -0.03885 | -0.33806
-0.19 | -0.03524 | -0.31886
-0.18 | -0.032166 | -0.29712
-0.17 | -0.029369 | -0.27589
-0.16 | -0.026654 | -0.25507
-0.15 | -0.024161 | -0.23534
-0.14 | -0.021636 | -0.21578
-0.13 | -0.019358 | -0.19847
-0.12 | -0.017141 | -0.18092
-0.11 | -0.015385 | -0.16566
-0.1 | -0.013498 | -0.15152
-0.09 | -0.011918 | -0.13792
-0.08 | -0.010361 | -0.12539
-0.07 | -0.008955 | -0.11286
-0.06 | -0.007616 | -0.1029
-0.05 | -0.006407 | -0.09222
-0.04 | -0.0050028 | -0.08315
-0.03 | -0.0037519 | -0.07477
-0.02 | -0.0025667 | -0.06663
-0.01 | -0.0012984 | -0.05878
0 | -1.19e-05 | -0.05127
0.01 | 0.00128 | -0.045313
0.02 | 0.0027035 | -0.03874
0.03 | 0.0041879 | -0.032853
0.04 | 0.005664 | -0.027345
0.05 | 0.00759 | -0.021327
0.06 | 0.009607 | -0.015106
0.07 | 0.011942 | -0.008353
0.08 | 0.014387 | -0.0004869
0.09 | 0.017493 | 0.008427
0.1 | 0.020946 | 0.019108
0.11 | 0.024579 | 0.032413
0.12 | 0.029027 | 0.048934
0.13 | 0.034272 | 0.06907
0.14 | 0.040136 | 0.09447
0.15 | 0.046545 | 0.12583
0.16 | 0.053823 | 0.16553
0.17 | 0.06049 | 0.2139
0.18 | 0.06981 | 0.27377
0.19 | 0.0811 | 0.34653
0.2 | 0.09298 | 0.4345
0.21 | 0.10751 | 0.54404
0.22 | 0.12401 | 0.6696
0.23 | 0.1411 | 0.8236
0.24 | 0.16168 | 1.017
0.25 | 0.18496 | 1.2483
0.26 | 0.21046 | 1.5201
0.27 | 0.23927 | 1.8566
0.28 | 0.27155 | 2.2426
0.29 | 0.30894 | 2.7146
0.3 | 0.34895 | 3.2778
0.31 | 0.39416 | 3.9489
0.32 | 0.44533 | 4.7411
0.33 | 0.5022 | 5.6934
0.34 | 0.56571 | 6.765
0.35 | 0.6152 | 8.117
0.36 | 0.6994 | 9.72
0.37 | 0.7898 | 11.662
0.38 | 0.8909 | 13.955
0.39 | 1.0034 | 16.698
0.4 | 1.1373 | 19.938
0.41 | 1.2868 | 23.864
0.42 | 1.4504 | 28.613
0.43 | 1.6441 | 34.267
0.44 | 1.8762 | 40.971
0.45 | 2.1342 | 49.101
0.46 | 2.4498 | 58.66
0.47 | 2.809 | 70.38
0.48 | 3.247 | 84.27
0.49 | 3.7335 | 100.73
0.5 | 4.3502 | 120.77