## Diode Characteristic (uA-mm)
VGS (V) | VDS = 0.000 V | VDS = 0.500 V
-1.25 | -8.404 | -17.578
-1.24 | -8.18 | -17.106
-1.23 | -7.92 | -16.582
-1.22 | -7.672 | -16.173
-1.21 | -7.477 | -15.771
-1.2 | -7.227 | -15.315
-1.19 | -6.962 | -14.832
-1.18 | -6.738 | -14.448
-1.17 | -6.59 | -14.047
-1.16 | -6.322 | -13.629
-1.15 | -6.103 | -13.239
-1.14 | -5.891 | -12.869
-1.13 | -5.703 | -12.404
-1.12 | -5.532 | -12.075
-1.11 | -5.326 | -11.73
-1.1 | -5.148 | -11.409
-1.09 | -4.9845 | -11.059
-1.08 | -4.8165 | -10.757
-1.07 | -4.6524 | -10.416
-1.06 | -4.491 | -10.111
-1.05 | -4.3311 | -9.757
-1.04 | -4.1824 | -9.507
-1.03 | -4.0381 | -9.179
-1.02 | -3.8768 | -8.943
-1.01 | -3.7249 | -8.692
-1 | -3.6059 | -8.429
-0.99 | -3.4712 | -8.202
-0.98 | -3.3466 | -7.909
-0.97 | -3.2142 | -7.695
-0.96 | -3.0973 | -7.408
-0.95 | -2.9766 | -7.174
-0.94 | -2.8598 | -6.925
-0.93 | -2.7393 | -6.734
-0.92 | -2.6346 | -6.472
-0.91 | -2.5384 | -6.309
-0.9 | -2.4602 | -6.103
-0.89 | -2.3487 | -5.908
-0.88 | -2.2604 | -5.708
-0.87 | -2.1603 | -5.522
-0.86 | -2.0643 | -5.366
-0.85 | -1.9764 | -5.18
-0.84 | -1.8952 | -5.0162
-0.83 | -1.822 | -4.8262
-0.82 | -1.7482 | -4.6869
-0.81 | -1.6667 | -4.5264
-0.8 | -1.5887 | -4.3726
-0.79 | -1.525 | -4.2218
-0.78 | -1.4547 | -4.0523
-0.77 | -1.3988 | -3.9221
-0.76 | -1.3295 | -3.8119
-0.75 | -1.2729 | -3.684
-0.74 | -1.2152 | -3.5242
-0.73 | -1.1566 | -3.4115
-0.72 | -1.1013 | -3.3086
-0.71 | -1.0562 | -3.1795
-0.7 | -1.0066 | -3.0593
-0.69 | -0.9577 | -2.9656
-0.68 | -0.9135 | -2.8458
-0.67 | -0.8683 | -2.7403
-0.66 | -0.8215 | -2.6531
-0.65 | -0.7824 | -2.5574
-0.64 | -0.7463 | -2.4749
-0.63 | -0.7105 | -2.3681
-0.62 | -0.6724 | -2.2847
-0.61 | -0.6425 | -2.198
-0.6 | -0.6109 | -2.1025
-0.59 | -0.5823 | -2.0376
-0.58 | -0.5527 | -1.9586
-0.57 | -0.5212 | -1.8786
-0.56 | -0.49357 | -1.8118
-0.55 | -0.46768 | -1.7423
-0.54 | -0.44021 | -1.6778
-0.53 | -0.41518 | -1.6113
-0.52 | -0.39228 | -1.551
-0.51 | -0.36989 | -1.4912
-0.5 | -0.34914 | -1.4243
-0.49 | -0.32997 | -1.3706
-0.48 | -0.30882 | -1.3095
-0.47 | -0.29306 | -1.27
-0.46 | -0.27482 | -1.2094
-0.45 | -0.25772 | -1.1579
-0.44 | -0.24296 | -1.112
-0.43 | -0.22858 | -1.0667
-0.42 | -0.21378 | -1.0185
-0.41 | -0.20002 | -0.9816
-0.4 | -0.18757 | -0.941
-0.39 | -0.17494 | -0.8965
-0.38 | -0.16305 | -0.8615
-0.37 | -0.15141 | -0.8261
-0.36 | -0.14101 | -0.7907
-0.35 | -0.13196 | -0.7563
-0.34 | -0.12312 | -0.7259
-0.33 | -0.11424 | -0.6917
-0.32 | -0.10666 | -0.6624
-0.31 | -0.09858 | -0.629
-0.3 | -0.09077 | -0.5963
-0.29 | -0.08448 | -0.5715
-0.28 | -0.07766 | -0.5451
-0.27 | -0.07172 | -0.5147
-0.26 | -0.06605 | -0.49021
-0.25 | -0.06109 | -0.46286
-0.24 | -0.05593 | -0.43951
-0.23 | -0.05134 | -0.41236
-0.22 | -0.047086 | -0.38682
-0.21 | -0.042894 | -0.36433
-0.2 | -0.039175 | -0.34031
-0.19 | -0.035916 | -0.31948
-0.18 | -0.032761 | -0.29566
-0.17 | -0.029608 | -0.27573
-0.16 | -0.026907 | -0.25422
-0.15 | -0.024163 | -0.2345
-0.14 | -0.021637 | -0.2172
-0.13 | -0.019565 | -0.19871
-0.12 | -0.017398 | -0.18346
-0.11 | -0.015438 | -0.16652
-0.1 | -0.013689 | -0.15048
-0.09 | -0.011999 | -0.13731
-0.08 | -0.010445 | -0.12378
-0.07 | -0.008973 | -0.11308
-0.06 | -0.007562 | -0.10333
-0.05 | -0.006288 | -0.09158
-0.04 | -0.0049572 | -0.08203
-0.03 | -0.003695 | -0.07396
-0.02 | -0.0025141 | -0.06558
-0.01 | -0.0012872 | -0.05767
0 | -4.75e-05 | -0.05005
0.01 | 0.0012772 | -0.043956
0.02 | 0.0026209 | -0.038526
0.03 | 0.0041664 | -0.032895
0.04 | 0.005731 | -0.026786
0.05 | 0.007579 | -0.020659
0.06 | 0.0097 | -0.014469
0.07 | 0.011896 | -0.007699
0.08 | 0.014531 | 0.000285
0.09 | 0.017611 | 0.009017
0.1 | 0.021 | 0.019643
0.11 | 0.024814 | 0.032864
0.12 | 0.029099 | 0.049316
0.13 | 0.034109 | 0.06925
0.14 | 0.040118 | 0.0942
0.15 | 0.04644 | 0.12601
0.16 | 0.053963 | 0.16485
0.17 | 0.06059 | 0.2137
0.18 | 0.07027 | 0.27351
0.19 | 0.0808 | 0.34545
0.2 | 0.09371 | 0.43453
0.21 | 0.10826 | 0.54463
0.22 | 0.12394 | 0.6673
0.23 | 0.14211 | 0.8299
0.24 | 0.16143 | 1.0206
0.25 | 0.18461 | 1.2516
0.26 | 0.2095 | 1.5274
0.27 | 0.23824 | 1.86
0.28 | 0.271 | 2.2568
0.29 | 0.30608 | 2.7239
0.3 | 0.34675 | 3.2875
0.31 | 0.39225 | 3.966
0.32 | 0.44179 | 4.7447
0.33 | 0.49822 | 5.678
0.34 | 0.56144 | 6.823
0.35 | 0.6122 | 8.178
0.36 | 0.6911 | 9.796
0.37 | 0.7826 | 11.707
0.38 | 0.8776 | 13.987
0.39 | 0.9974 | 16.725
0.4 | 1.1271 | 19.97
0.41 | 1.2636 | 23.9
0.42 | 1.4382 | 28.66
0.43 | 1.6337 | 34.299
0.44 | 1.8519 | 41.016
0.45 | 2.1165 | 49.132
0.46 | 2.4247 | 58.88
0.47 | 2.7872 | 70.35
0.48 | 3.1998 | 84.29
0.49 | 3.7105 | 100.85
0.5 | 4.3244 | 120.78