## Diode Characteristic (uA-mm)
VGS (V) | VDS = 0.000 V | VDS = 0.500 V
-1.25 | -9.487 | -20.262
-1.24 | -9.21 | -19.627
-1.23 | -8.896 | -19.023
-1.22 | -8.619 | -18.528
-1.21 | -8.375 | -18.138
-1.2 | -8.07 | -17.552
-1.19 | -7.793 | -17.094
-1.18 | -7.557 | -16.56
-1.17 | -7.292 | -16.141
-1.16 | -7.041 | -15.633
-1.15 | -6.8 | -15.191
-1.14 | -6.561 | -14.727
-1.13 | -6.323 | -14.249
-1.12 | -6.153 | -13.85
-1.11 | -5.919 | -13.437
-1.1 | -5.724 | -13.064
-1.09 | -5.509 | -12.719
-1.08 | -5.339 | -12.291
-1.07 | -5.139 | -11.962
-1.06 | -4.9934 | -11.587
-1.05 | -4.7873 | -11.152
-1.04 | -4.6327 | -10.816
-1.03 | -4.4457 | -10.554
-1.02 | -4.274 | -10.207
-1.01 | -4.105 | -9.911
-1 | -3.9524 | -9.564
-0.99 | -3.7991 | -9.277
-0.98 | -3.6595 | -9.024
-0.97 | -3.507 | -8.718
-0.96 | -3.3665 | -8.419
-0.95 | -3.2467 | -8.154
-0.94 | -3.109 | -7.925
-0.93 | -3.0032 | -7.609
-0.92 | -2.8774 | -7.324
-0.91 | -2.762 | -7.122
-0.9 | -2.6616 | -6.848
-0.89 | -2.5342 | -6.655
-0.88 | -2.4455 | -6.439
-0.87 | -2.3421 | -6.246
-0.86 | -2.2381 | -6.031
-0.85 | -2.1505 | -5.843
-0.84 | -2.0542 | -5.637
-0.83 | -1.9717 | -5.431
-0.82 | -1.8912 | -5.241
-0.81 | -1.8042 | -5.083
-0.8 | -1.7353 | -4.8956
-0.79 | -1.6543 | -4.7387
-0.78 | -1.5871 | -4.5628
-0.77 | -1.5073 | -4.4122
-0.76 | -1.4415 | -4.261
-0.75 | -1.3718 | -4.1126
-0.74 | -1.3074 | -3.9511
-0.73 | -1.2442 | -3.8327
-0.72 | -1.1889 | -3.6563
-0.71 | -1.1292 | -3.5391
-0.7 | -1.0765 | -3.4221
-0.69 | -1.0271 | -3.3017
-0.68 | -0.9809 | -3.1859
-0.67 | -0.9346 | -3.0659
-0.66 | -0.8833 | -2.9426
-0.65 | -0.8453 | -2.8202
-0.64 | -0.8003 | -2.7393
-0.63 | -0.7598 | -2.6321
-0.62 | -0.7225 | -2.517
-0.61 | -0.6854 | -2.4252
-0.6 | -0.6491 | -2.3408
-0.59 | -0.6168 | -2.2669
-0.58 | -0.5827 | -2.1674
-0.57 | -0.5516 | -2.0841
-0.56 | -0.5213 | -2.0048
-0.55 | -0.49653 | -1.9225
-0.54 | -0.46819 | -1.8483
-0.53 | -0.43896 | -1.7673
-0.52 | -0.41547 | -1.7112
-0.51 | -0.39025 | -1.6354
-0.5 | -0.37147 | -1.569
-0.49 | -0.35099 | -1.511
-0.48 | -0.329 | -1.4436
-0.47 | -0.30888 | -1.3874
-0.46 | -0.29193 | -1.3312
-0.45 | -0.27311 | -1.2746
-0.44 | -0.25819 | -1.2186
-0.43 | -0.24253 | -1.1654
-0.42 | -0.22618 | -1.1211
-0.41 | -0.2115 | -1.0764
-0.4 | -0.19815 | -1.023
-0.39 | -0.18595 | -0.9832
-0.38 | -0.17453 | -0.9447
-0.37 | -0.16281 | -0.9017
-0.36 | -0.15159 | -0.8653
-0.35 | -0.14121 | -0.8224
-0.34 | -0.13188 | -0.7896
-0.33 | -0.12127 | -0.7556
-0.32 | -0.11273 | -0.719
-0.31 | -0.10373 | -0.6845
-0.3 | -0.09662 | -0.6518
-0.29 | -0.08938 | -0.6272
-0.28 | -0.0828 | -0.5941
-0.27 | -0.07575 | -0.5665
-0.26 | -0.06977 | -0.5387
-0.25 | -0.06445 | -0.5117
-0.24 | -0.05918 | -0.48826
-0.23 | -0.05462 | -0.45936
-0.22 | -0.049608 | -0.43064
-0.21 | -0.045466 | -0.4062
-0.2 | -0.04148 | -0.37819
-0.19 | -0.037974 | -0.35698
-0.18 | -0.034317 | -0.33191
-0.17 | -0.031314 | -0.30943
-0.16 | -0.028258 | -0.28754
-0.15 | -0.025949 | -0.26589
-0.14 | -0.02309 | -0.2466
-0.13 | -0.020702 | -0.22683
-0.12 | -0.01847 | -0.20909
-0.11 | -0.0166 | -0.19202
-0.1 | -0.01458 | -0.17487
-0.09 | -0.01285 | -0.159
-0.08 | -0.011203 | -0.14571
-0.07 | -0.009607 | -0.13172
-0.06 | -0.008084 | -0.11993
-0.05 | -0.006707 | -0.10822
-0.04 | -0.005333 | -0.09767
-0.03 | -0.0039896 | -0.08652
-0.02 | -0.0026659 | -0.07761
-0.01 | -0.0013772 | -0.06941
0 | -2.66e-05 | -0.06015
0.01 | 0.0013824 | -0.05316
0.02 | 0.0028177 | -0.04626
0.03 | 0.0044272 | -0.039064
0.04 | 0.006035 | -0.032229
0.05 | 0.007953 | -0.025838
0.06 | 0.010116 | -0.018871
0.07 | 0.01253 | -0.011358
0.08 | 0.015342 | -0.0031468
0.09 | 0.018514 | 0.006636
0.1 | 0.021847 | 0.01794
0.11 | 0.026012 | 0.031896
0.12 | 0.030783 | 0.048793
0.13 | 0.035998 | 0.06914
0.14 | 0.041851 | 0.0956
0.15 | 0.048776 | 0.1278
0.16 | 0.056766 | 0.16725
0.17 | 0.06406 | 0.21702
0.18 | 0.07375 | 0.27718
0.19 | 0.08573 | 0.35168
0.2 | 0.09895 | 0.44386
0.21 | 0.11378 | 0.55543
0.22 | 0.13062 | 0.6814
0.23 | 0.14919 | 0.8468
0.24 | 0.17063 | 1.0402
0.25 | 0.19508 | 1.2806
0.26 | 0.22212 | 1.5646
0.27 | 0.25241 | 1.8977
0.28 | 0.28556 | 2.307
0.29 | 0.32403 | 2.7857
0.3 | 0.36711 | 3.3722
0.31 | 0.41478 | 4.0537
0.32 | 0.46652 | 4.8704
0.33 | 0.52565 | 5.818
0.34 | 0.5725 | 6.974
0.35 | 0.6461 | 8.361
0.36 | 0.7326 | 10.028
0.37 | 0.8221 | 12.003
0.38 | 0.9271 | 14.381
0.39 | 1.0474 | 17.202
0.4 | 1.1794 | 20.572
0.41 | 1.3353 | 24.583
0.42 | 1.5106 | 29.507
0.43 | 1.7109 | 35.301
0.44 | 1.9429 | 42.335
0.45 | 2.219 | 50.65
0.46 | 2.5405 | 60.48
0.47 | 2.9056 | 72.53
0.48 | 3.3551 | 86.79
0.49 | 3.8925 | 104.02
0.5 | 4.5093 | 124.52