## Diode Characteristic (uA-mm)
VGS (V) | VDS = 0.000 V | VDS = 0.500 V
-1.25 | -9.468 | -20.459
-1.24 | -9.191 | -19.831
-1.23 | -8.914 | -19.302
-1.22 | -8.67 | -18.787
-1.21 | -8.354 | -18.285
-1.2 | -8.1 | -17.712
-1.19 | -7.818 | -17.238
-1.18 | -7.576 | -16.758
-1.17 | -7.332 | -16.21
-1.16 | -7.087 | -15.791
-1.15 | -6.834 | -15.263
-1.14 | -6.615 | -14.799
-1.13 | -6.354 | -14.342
-1.12 | -6.085 | -14.003
-1.11 | -5.901 | -13.56
-1.1 | -5.674 | -13.114
-1.09 | -5.485 | -12.768
-1.08 | -5.294 | -12.33
-1.07 | -5.118 | -11.973
-1.06 | -4.9113 | -11.606
-1.05 | -4.7476 | -11.258
-1.04 | -4.5593 | -10.914
-1.03 | -4.3835 | -10.586
-1.02 | -4.2306 | -10.248
-1.01 | -4.0607 | -9.909
-1 | -3.8853 | -9.639
-0.99 | -3.7392 | -9.332
-0.98 | -3.5981 | -8.996
-0.97 | -3.467 | -8.665
-0.96 | -3.3291 | -8.404
-0.95 | -3.2194 | -8.181
-0.94 | -3.078 | -7.849
-0.93 | -2.9355 | -7.619
-0.92 | -2.8251 | -7.393
-0.91 | -2.7108 | -7.146
-0.9 | -2.6067 | -6.889
-0.89 | -2.4955 | -6.636
-0.88 | -2.3949 | -6.454
-0.87 | -2.2844 | -6.199
-0.86 | -2.2021 | -5.991
-0.85 | -2.0939 | -5.802
-0.84 | -2.0057 | -5.634
-0.83 | -1.9257 | -5.43
-0.82 | -1.8354 | -5.225
-0.81 | -1.7557 | -5.063
-0.8 | -1.6845 | -4.8704
-0.79 | -1.6104 | -4.7126
-0.78 | -1.5417 | -4.5326
-0.77 | -1.4646 | -4.3817
-0.76 | -1.3923 | -4.2086
-0.75 | -1.3336 | -4.082
-0.74 | -1.2632 | -3.9222
-0.73 | -1.2101 | -3.7889
-0.72 | -1.1561 | -3.6443
-0.71 | -1.0974 | -3.52
-0.7 | -1.0487 | -3.3774
-0.69 | -0.9941 | -3.2717
-0.68 | -0.9453 | -3.1493
-0.67 | -0.9024 | -3.0334
-0.66 | -0.8573 | -2.9201
-0.65 | -0.8113 | -2.8149
-0.64 | -0.769 | -2.694
-0.63 | -0.7304 | -2.6011
-0.62 | -0.694 | -2.4809
-0.61 | -0.6595 | -2.4045
-0.6 | -0.6233 | -2.2953
-0.59 | -0.5892 | -2.2029
-0.58 | -0.5597 | -2.1259
-0.57 | -0.5258 | -2.0394
-0.56 | -0.49833 | -1.9634
-0.55 | -0.47635 | -1.8925
-0.54 | -0.44457 | -1.8155
-0.53 | -0.42124 | -1.74
-0.52 | -0.39768 | -1.6624
-0.51 | -0.37526 | -1.6065
-0.5 | -0.35271 | -1.5331
-0.49 | -0.33384 | -1.4733
-0.48 | -0.3141 | -1.4098
-0.47 | -0.29374 | -1.3595
-0.46 | -0.27657 | -1.3014
-0.45 | -0.25933 | -1.2495
-0.44 | -0.24451 | -1.1961
-0.43 | -0.2268 | -1.1424
-0.42 | -0.21475 | -1.0992
-0.41 | -0.19987 | -1.0497
-0.4 | -0.18528 | -0.9965
-0.39 | -0.17456 | -0.9623
-0.38 | -0.16319 | -0.9156
-0.37 | -0.15169 | -0.8837
-0.36 | -0.14174 | -0.8435
-0.35 | -0.13057 | -0.8067
-0.34 | -0.12179 | -0.7699
-0.33 | -0.11255 | -0.7363
-0.32 | -0.10561 | -0.6995
-0.31 | -0.09732 | -0.6652
-0.3 | -0.09053 | -0.6374
-0.29 | -0.08353 | -0.6051
-0.28 | -0.07709 | -0.5746
-0.27 | -0.07133 | -0.5498
-0.26 | -0.06556 | -0.5245
-0.25 | -0.06045 | -0.49658
-0.24 | -0.0558 | -0.46738
-0.23 | -0.05073 | -0.44417
-0.22 | -0.046919 | -0.41735
-0.21 | -0.042959 | -0.39042
-0.2 | -0.039166 | -0.36713
-0.19 | -0.035275 | -0.34039
-0.18 | -0.032382 | -0.31951
-0.17 | -0.029279 | -0.29785
-0.16 | -0.02667 | -0.27481
-0.15 | -0.023926 | -0.25267
-0.14 | -0.021464 | -0.2326
-0.13 | -0.019181 | -0.21562
-0.12 | -0.017083 | -0.19804
-0.11 | -0.015264 | -0.18006
-0.1 | -0.013533 | -0.16528
-0.09 | -0.011948 | -0.15265
-0.08 | -0.010328 | -0.13934
-0.07 | -0.008951 | -0.12519
-0.06 | -0.007538 | -0.11395
-0.05 | -0.006345 | -0.10257
-0.04 | -0.0049643 | -0.09153
-0.03 | -0.0037355 | -0.08245
-0.02 | -0.0025615 | -0.07281
-0.01 | -0.001294 | -0.06488
0 | -1.35e-05 | -0.05711
0.01 | 0.0012736 | -0.05001
0.02 | 0.002693 | -0.043519
0.03 | 0.0041874 | -0.037457
0.04 | 0.005657 | -0.030929
0.05 | 0.007578 | -0.024862
0.06 | 0.009621 | -0.017912
0.07 | 0.011972 | -0.011008
0.08 | 0.014577 | -0.0028968
0.09 | 0.017704 | 0.006122
0.1 | 0.021154 | 0.017012
0.11 | 0.025008 | 0.030625
0.12 | 0.029435 | 0.047133
0.13 | 0.034671 | 0.06666
0.14 | 0.040667 | 0.09233
0.15 | 0.047181 | 0.12349
0.16 | 0.054723 | 0.16323
0.17 | 0.06198 | 0.21102
0.18 | 0.07212 | 0.27159
0.19 | 0.08304 | 0.34561
0.2 | 0.09587 | 0.43458
0.21 | 0.11062 | 0.54542
0.22 | 0.12682 | 0.6705
0.23 | 0.14516 | 0.8337
0.24 | 0.16611 | 1.0257
0.25 | 0.18919 | 1.263
0.26 | 0.21566 | 1.5405
0.27 | 0.24667 | 1.879
0.28 | 0.27963 | 2.2778
0.29 | 0.31721 | 2.7499
0.3 | 0.35807 | 3.3337
0.31 | 0.40708 | 4.0214
0.32 | 0.45915 | 4.8301
0.33 | 0.51645 | 5.798
0.34 | 0.5643 | 6.954
0.35 | 0.6392 | 8.352
0.36 | 0.72 | 9.972
0.37 | 0.8158 | 11.98
0.38 | 0.9212 | 14.356
0.39 | 1.0353 | 17.196
0.4 | 1.1714 | 20.547
0.41 | 1.3252 | 24.588
0.42 | 1.501 | 29.474
0.43 | 1.7026 | 35.236
0.44 | 1.94 | 42.282
0.45 | 2.217 | 50.686
0.46 | 2.5286 | 60.48
0.47 | 2.9036 | 72.63
0.48 | 3.3487 | 87
0.49 | 3.8839 | 104.37
0.5 | 4.5295 | 124.76