## Diode Characteristic (uA-mm)
VGS (V) | VDS = 0.000 V | VDS = 0.500 V
-1.25 | -9.499 | -19.817
-1.24 | -9.203 | -19.23
-1.23 | -8.848 | -18.756
-1.22 | -8.617 | -18.169
-1.21 | -8.337 | -17.662
-1.2 | -8.056 | -17.216
-1.19 | -7.843 | -16.653
-1.18 | -7.56 | -16.2
-1.17 | -7.321 | -15.711
-1.16 | -7.069 | -15.234
-1.15 | -6.815 | -14.811
-1.14 | -6.585 | -14.385
-1.13 | -6.381 | -13.983
-1.12 | -6.158 | -13.551
-1.11 | -5.946 | -13.179
-1.1 | -5.72 | -12.81
-1.09 | -5.527 | -12.425
-1.08 | -5.325 | -12.059
-1.07 | -5.125 | -11.698
-1.06 | -4.9373 | -11.268
-1.05 | -4.784 | -10.937
-1.04 | -4.5785 | -10.58
-1.03 | -4.3925 | -10.251
-1.02 | -4.2314 | -9.98
-1.01 | -4.0784 | -9.608
-1 | -3.9216 | -9.338
-0.99 | -3.768 | -9.05
-0.98 | -3.6421 | -8.754
-0.97 | -3.4993 | -8.485
-0.96 | -3.3514 | -8.211
-0.95 | -3.2292 | -7.966
-0.94 | -3.0859 | -7.692
-0.93 | -2.9623 | -7.43
-0.92 | -2.859 | -7.198
-0.91 | -2.7478 | -6.97
-0.9 | -2.6287 | -6.753
-0.89 | -2.5157 | -6.498
-0.88 | -2.4097 | -6.336
-0.87 | -2.3158 | -6.121
-0.86 | -2.211 | -5.888
-0.85 | -2.121 | -5.688
-0.84 | -2.026 | -5.491
-0.83 | -1.9456 | -5.332
-0.82 | -1.854 | -5.162
-0.81 | -1.7688 | -4.9638
-0.8 | -1.6896 | -4.8019
-0.79 | -1.61 | -4.6321
-0.78 | -1.5378 | -4.467
-0.77 | -1.4701 | -4.3177
-0.76 | -1.4051 | -4.1918
-0.75 | -1.3431 | -4.0347
-0.74 | -1.2795 | -3.8922
-0.73 | -1.2232 | -3.7351
-0.72 | -1.1647 | -3.6025
-0.71 | -1.1152 | -3.4938
-0.7 | -1.0594 | -3.3478
-0.69 | -1.0124 | -3.23
-0.68 | -0.9667 | -3.1253
-0.67 | -0.9141 | -3.0015
-0.66 | -0.8708 | -2.8803
-0.65 | -0.8293 | -2.7698
-0.64 | -0.7903 | -2.6578
-0.63 | -0.7475 | -2.5726
-0.62 | -0.7035 | -2.4619
-0.61 | -0.6647 | -2.3576
-0.6 | -0.6299 | -2.2888
-0.59 | -0.5959 | -2.1921
-0.58 | -0.5653 | -2.1117
-0.57 | -0.5346 | -2.0354
-0.56 | -0.5082 | -1.9594
-0.55 | -0.4807 | -1.8862
-0.54 | -0.45344 | -1.8073
-0.53 | -0.42655 | -1.7385
-0.52 | -0.4033 | -1.6607
-0.51 | -0.37944 | -1.5927
-0.5 | -0.35757 | -1.5349
-0.49 | -0.33626 | -1.4686
-0.48 | -0.31774 | -1.4095
-0.47 | -0.29767 | -1.3564
-0.46 | -0.28003 | -1.2886
-0.45 | -0.26171 | -1.2434
-0.44 | -0.24615 | -1.1957
-0.43 | -0.2314 | -1.1454
-0.42 | -0.21474 | -1.1028
-0.41 | -0.201 | -1.0616
-0.4 | -0.18813 | -1.0168
-0.39 | -0.1769 | -0.9675
-0.38 | -0.16424 | -0.924
-0.37 | -0.15341 | -0.885
-0.36 | -0.14284 | -0.8505
-0.35 | -0.13401 | -0.8053
-0.34 | -0.12515 | -0.7714
-0.33 | -0.11597 | -0.7434
-0.32 | -0.10801 | -0.7097
-0.31 | -0.09903 | -0.6759
-0.3 | -0.09176 | -0.6442
-0.29 | -0.08563 | -0.6095
-0.28 | -0.07909 | -0.5808
-0.27 | -0.07289 | -0.5523
-0.26 | -0.06769 | -0.5252
-0.25 | -0.06177 | -0.50492
-0.24 | -0.05667 | -0.47832
-0.23 | -0.05201 | -0.44833
-0.22 | -0.047709 | -0.42188
-0.21 | -0.043638 | -0.39655
-0.2 | -0.040048 | -0.37134
-0.19 | -0.0364 | -0.34698
-0.18 | -0.032959 | -0.32565
-0.17 | -0.029895 | -0.30336
-0.16 | -0.026999 | -0.27956
-0.15 | -0.024461 | -0.25848
-0.14 | -0.02187 | -0.23913
-0.13 | -0.019666 | -0.22348
-0.12 | -0.017707 | -0.20424
-0.11 | -0.015645 | -0.18831
-0.1 | -0.013804 | -0.172
-0.09 | -0.012137 | -0.15702
-0.08 | -0.010583 | -0.14258
-0.07 | -0.009136 | -0.12931
-0.06 | -0.007609 | -0.11748
-0.05 | -0.006333 | -0.10619
-0.04 | -0.005074 | -0.09566
-0.03 | -0.0037982 | -0.08591
-0.02 | -0.0025313 | -0.07723
-0.01 | -0.0013043 | -0.06887
0 | -2.78e-05 | -0.05989
0.01 | 0.0013019 | -0.053
0.02 | 0.0026607 | -0.046039
0.03 | 0.0041719 | -0.039278
0.04 | 0.005714 | -0.032936
0.05 | 0.007507 | -0.026496
0.06 | 0.00954 | -0.019906
0.07 | 0.01177 | -0.0124
0.08 | 0.014585 | -0.0042368
0.09 | 0.017567 | 0.005188
0.1 | 0.020974 | 0.016466
0.11 | 0.024721 | 0.029777
0.12 | 0.029217 | 0.046527
0.13 | 0.034216 | 0.06696
0.14 | 0.040004 | 0.09242
0.15 | 0.046478 | 0.12403
0.16 | 0.054203 | 0.16396
0.17 | 0.06063 | 0.21314
0.18 | 0.06999 | 0.27195
0.19 | 0.08127 | 0.34545
0.2 | 0.09405 | 0.43372
0.21 | 0.10782 | 0.54561
0.22 | 0.12406 | 0.6711
0.23 | 0.14174 | 0.8295
0.24 | 0.16279 | 1.0276
0.25 | 0.1864 | 1.2634
0.26 | 0.21095 | 1.5444
0.27 | 0.24054 | 1.8788
0.28 | 0.27132 | 2.282
0.29 | 0.30886 | 2.76
0.3 | 0.35005 | 3.3371
0.31 | 0.39617 | 4.0343
0.32 | 0.44676 | 4.847
0.33 | 0.50379 | 5.814
0.34 | 0.56962 | 6.966
0.35 | 0.6213 | 8.357
0.36 | 0.6991 | 10.011
0.37 | 0.7927 | 12.019
0.38 | 0.8942 | 14.401
0.39 | 1.0079 | 17.246
0.4 | 1.1412 | 20.67
0.41 | 1.2901 | 24.714
0.42 | 1.4611 | 29.655
0.43 | 1.656 | 35.566
0.44 | 1.8859 | 42.591
0.45 | 2.1549 | 51.082
0.46 | 2.4608 | 61.05
0.47 | 2.8378 | 73.25
0.48 | 3.2741 | 87.86
0.49 | 3.8104 | 105.18
0.5 | 4.42 | 125.98