## Diode Characteristic (uA-mm)
VGS (V) | VDS = 0.000 V | VDS = 0.500 V
-1.25 | -9.535 | -20.806
-1.24 | -9.24 | -20.185
-1.23 | -8.952 | -19.628
-1.22 | -8.658 | -19.189
-1.21 | -8.389 | -18.589
-1.2 | -8.094 | -17.993
-1.19 | -7.807 | -17.496
-1.18 | -7.554 | -16.973
-1.17 | -7.303 | -16.51
-1.16 | -7.048 | -16.002
-1.15 | -6.825 | -15.56
-1.14 | -6.59 | -15.107
-1.13 | -6.35 | -14.669
-1.12 | -6.14 | -14.212
-1.11 | -5.96 | -13.848
-1.1 | -5.677 | -13.352
-1.09 | -5.497 | -12.939
-1.08 | -5.332 | -12.598
-1.07 | -5.119 | -12.207
-1.06 | -4.9576 | -11.854
-1.05 | -4.7684 | -11.461
-1.04 | -4.5735 | -11.115
-1.03 | -4.3936 | -10.779
-1.02 | -4.2463 | -10.425
-1.01 | -4.0811 | -10.077
-1 | -3.9016 | -9.793
-0.99 | -3.7577 | -9.496
-0.98 | -3.6024 | -9.203
-0.97 | -3.4773 | -8.937
-0.96 | -3.3571 | -8.628
-0.95 | -3.2114 | -8.314
-0.94 | -3.0914 | -8.042
-0.93 | -2.968 | -7.761
-0.92 | -2.8444 | -7.533
-0.91 | -2.7275 | -7.274
-0.9 | -2.6191 | -7.047
-0.89 | -2.5022 | -6.797
-0.88 | -2.4003 | -6.558
-0.87 | -2.2872 | -6.378
-0.86 | -2.2026 | -6.136
-0.85 | -2.106 | -5.933
-0.84 | -2.002 | -5.726
-0.83 | -1.9364 | -5.536
-0.82 | -1.8555 | -5.352
-0.81 | -1.7667 | -5.154
-0.8 | -1.6894 | -5.0141
-0.79 | -1.6166 | -4.8274
-0.78 | -1.5472 | -4.6433
-0.77 | -1.4781 | -4.4877
-0.76 | -1.404 | -4.323
-0.75 | -1.3434 | -4.1612
-0.74 | -1.2833 | -4.0198
-0.73 | -1.2209 | -3.88
-0.72 | -1.1747 | -3.7409
-0.71 | -1.1142 | -3.6018
-0.7 | -1.0546 | -3.4828
-0.69 | -1.0053 | -3.3734
-0.68 | -0.9592 | -3.2564
-0.67 | -0.9099 | -3.1327
-0.66 | -0.8666 | -3.0187
-0.65 | -0.8241 | -2.9042
-0.64 | -0.7802 | -2.7969
-0.63 | -0.7429 | -2.692
-0.62 | -0.7099 | -2.5628
-0.61 | -0.6742 | -2.4788
-0.6 | -0.6357 | -2.382
-0.59 | -0.6014 | -2.278
-0.58 | -0.5692 | -2.2015
-0.57 | -0.5412 | -2.113
-0.56 | -0.5109 | -2.0577
-0.55 | -0.48774 | -1.9754
-0.54 | -0.46141 | -1.895
-0.53 | -0.43386 | -1.8194
-0.52 | -0.40995 | -1.7473
-0.51 | -0.38513 | -1.684
-0.5 | -0.36276 | -1.6257
-0.49 | -0.34237 | -1.5483
-0.48 | -0.32165 | -1.4876
-0.47 | -0.30168 | -1.413
-0.46 | -0.2861 | -1.356
-0.45 | -0.26718 | -1.296
-0.44 | -0.25002 | -1.2439
-0.43 | -0.23509 | -1.2019
-0.42 | -0.21967 | -1.1574
-0.41 | -0.20634 | -1.1009
-0.4 | -0.19298 | -1.0579
-0.39 | -0.18012 | -1.0159
-0.38 | -0.16884 | -0.9601
-0.37 | -0.1578 | -0.9195
-0.36 | -0.14686 | -0.8859
-0.35 | -0.1365 | -0.8406
-0.34 | -0.12712 | -0.8081
-0.33 | -0.11746 | -0.7738
-0.32 | -0.10944 | -0.7271
-0.31 | -0.10159 | -0.6917
-0.3 | -0.09357 | -0.6611
-0.29 | -0.08675 | -0.6272
-0.28 | -0.07919 | -0.6011
-0.27 | -0.07337 | -0.5695
-0.26 | -0.06807 | -0.5529
-0.25 | -0.06242 | -0.5217
-0.24 | -0.05777 | -0.49458
-0.23 | -0.05289 | -0.46853
-0.22 | -0.048169 | -0.43861
-0.21 | -0.044307 | -0.41276
-0.2 | -0.040444 | -0.38832
-0.19 | -0.036864 | -0.36298
-0.18 | -0.033266 | -0.33777
-0.17 | -0.030172 | -0.31711
-0.16 | -0.027198 | -0.29341
-0.15 | -0.024584 | -0.27045
-0.14 | -0.022024 | -0.25035
-0.13 | -0.019876 | -0.22894
-0.12 | -0.01777 | -0.21051
-0.11 | -0.015894 | -0.1938
-0.1 | -0.013904 | -0.18012
-0.09 | -0.012179 | -0.16468
-0.08 | -0.010615 | -0.15012
-0.07 | -0.009213 | -0.13615
-0.06 | -0.007714 | -0.12198
-0.05 | -0.006385 | -0.11132
-0.04 | -0.005102 | -0.0996
-0.03 | -0.0038339 | -0.08842
-0.02 | -0.0025633 | -0.07876
-0.01 | -0.0013424 | -0.07082
0 | -2.82e-05 | -0.06137
0.01 | 0.001329 | -0.05414
0.02 | 0.0027181 | -0.046914
0.03 | 0.0042582 | -0.039727
0.04 | 0.005862 | -0.033241
0.05 | 0.00772 | -0.026394
0.06 | 0.009815 | -0.019339
0.07 | 0.01216 | -0.012112
0.08 | 0.014994 | -0.003376
0.09 | 0.018042 | 0.00586
0.1 | 0.021519 | 0.017165
0.11 | 0.025346 | 0.030751
0.12 | 0.030216 | 0.047257
0.13 | 0.035269 | 0.06698
0.14 | 0.041238 | 0.09277
0.15 | 0.04788 | 0.12427
0.16 | 0.055892 | 0.16376
0.17 | 0.06264 | 0.21301
0.18 | 0.07279 | 0.27183
0.19 | 0.08405 | 0.34564
0.2 | 0.0972 | 0.43525
0.21 | 0.11191 | 0.54489
0.22 | 0.129 | 0.6691
0.23 | 0.14604 | 0.83
0.24 | 0.1675 | 1.0254
0.25 | 0.19132 | 1.2595
0.26 | 0.21883 | 1.5371
0.27 | 0.24856 | 1.8696
0.28 | 0.28039 | 2.2724
0.29 | 0.31938 | 2.7525
0.3 | 0.36268 | 3.3233
0.31 | 0.40726 | 4.0094
0.32 | 0.46043 | 4.825
0.33 | 0.52052 | 5.778
0.34 | 0.5679 | 6.914
0.35 | 0.6399 | 8.311
0.36 | 0.7223 | 9.95
0.37 | 0.8153 | 11.915
0.38 | 0.9198 | 14.29
0.39 | 1.0356 | 17.069
0.4 | 1.1671 | 20.43
0.41 | 1.3153 | 24.399
0.42 | 1.4909 | 29.301
0.43 | 1.6857 | 35.068
0.44 | 1.9168 | 42.059
0.45 | 2.1847 | 50.296
0.46 | 2.5013 | 60.25
0.47 | 2.8597 | 72.38
0.48 | 3.2913 | 86.33
0.49 | 3.8263 | 103.46
0.5 | 4.4313 | 124.04