## Diode Characteristic (uA-mm)
VGS (V) | VDS = 0.000 V | VDS = 0.500 V
-1.25 | -9.127 | -19.569
-1.24 | -8.87 | -19.072
-1.23 | -8.592 | -18.511
-1.22 | -8.273 | -17.975
-1.21 | -8.026 | -17.524
-1.2 | -7.758 | -16.981
-1.19 | -7.495 | -16.484
-1.18 | -7.241 | -16.022
-1.17 | -7.025 | -15.592
-1.16 | -6.744 | -15.17
-1.15 | -6.549 | -14.644
-1.14 | -6.306 | -14.203
-1.13 | -6.112 | -13.843
-1.12 | -5.894 | -13.462
-1.11 | -5.674 | -13.036
-1.1 | -5.506 | -12.675
-1.09 | -5.338 | -12.324
-1.08 | -5.136 | -11.966
-1.07 | -4.9812 | -11.582
-1.06 | -4.7765 | -11.229
-1.05 | -4.5883 | -10.928
-1.04 | -4.4199 | -10.604
-1.03 | -4.2646 | -10.251
-1.02 | -4.0882 | -9.937
-1.01 | -3.9477 | -9.606
-1 | -3.8028 | -9.285
-0.99 | -3.6659 | -9.046
-0.98 | -3.5061 | -8.739
-0.97 | -3.3898 | -8.433
-0.96 | -3.2591 | -8.202
-0.95 | -3.1372 | -7.9
-0.94 | -3.0147 | -7.703
-0.93 | -2.8787 | -7.46
-0.92 | -2.7704 | -7.204
-0.91 | -2.6605 | -6.954
-0.9 | -2.5624 | -6.776
-0.89 | -2.4511 | -6.522
-0.88 | -2.3398 | -6.298
-0.87 | -2.2452 | -6.096
-0.86 | -2.1519 | -5.913
-0.85 | -2.0662 | -5.713
-0.84 | -1.9916 | -5.523
-0.83 | -1.9017 | -5.324
-0.82 | -1.8271 | -5.159
-0.81 | -1.7511 | -4.9902
-0.8 | -1.6664 | -4.8331
-0.79 | -1.588 | -4.6244
-0.78 | -1.527 | -4.4578
-0.77 | -1.4576 | -4.3454
-0.76 | -1.3916 | -4.174
-0.75 | -1.3317 | -4.0386
-0.74 | -1.2639 | -3.8952
-0.73 | -1.2043 | -3.7602
-0.72 | -1.1465 | -3.6169
-0.71 | -1.0955 | -3.5119
-0.7 | -1.0406 | -3.3601
-0.69 | -0.9948 | -3.2608
-0.68 | -0.9475 | -3.1315
-0.67 | -0.8961 | -3.0132
-0.66 | -0.8516 | -2.9032
-0.65 | -0.8138 | -2.7979
-0.64 | -0.7719 | -2.6942
-0.63 | -0.7398 | -2.5812
-0.62 | -0.6937 | -2.4818
-0.61 | -0.662 | -2.4078
-0.6 | -0.6266 | -2.3131
-0.59 | -0.5946 | -2.2343
-0.58 | -0.5621 | -2.1344
-0.57 | -0.5315 | -2.0563
-0.56 | -0.5025 | -1.974
-0.55 | -0.47694 | -1.8948
-0.54 | -0.44977 | -1.8342
-0.53 | -0.42655 | -1.7592
-0.52 | -0.4002 | -1.6864
-0.51 | -0.37665 | -1.6107
-0.5 | -0.35571 | -1.5454
-0.49 | -0.33518 | -1.4881
-0.48 | -0.31619 | -1.4242
-0.47 | -0.29855 | -1.3744
-0.46 | -0.27802 | -1.3166
-0.45 | -0.26271 | -1.2541
-0.44 | -0.24345 | -1.2037
-0.43 | -0.23221 | -1.1626
-0.42 | -0.21645 | -1.1039
-0.41 | -0.20166 | -1.063
-0.4 | -0.1898 | -1.0127
-0.39 | -0.17713 | -0.972
-0.38 | -0.165 | -0.9294
-0.37 | -0.15275 | -0.8884
-0.36 | -0.14402 | -0.8449
-0.35 | -0.13505 | -0.8122
-0.34 | -0.12578 | -0.7815
-0.33 | -0.11525 | -0.7463
-0.32 | -0.10708 | -0.7078
-0.31 | -0.09938 | -0.6762
-0.3 | -0.09198 | -0.6416
-0.29 | -0.0854 | -0.6051
-0.28 | -0.07861 | -0.581
-0.27 | -0.07285 | -0.5533
-0.26 | -0.06668 | -0.5279
-0.25 | -0.06129 | -0.5037
-0.24 | -0.05665 | -0.47477
-0.23 | -0.05162 | -0.44859
-0.22 | -0.047563 | -0.41937
-0.21 | -0.043322 | -0.39536
-0.2 | -0.039779 | -0.36794
-0.19 | -0.035923 | -0.34521
-0.18 | -0.032743 | -0.32231
-0.17 | -0.029493 | -0.29926
-0.16 | -0.026583 | -0.2784
-0.15 | -0.024189 | -0.25808
-0.14 | -0.021781 | -0.23591
-0.13 | -0.019436 | -0.21831
-0.12 | -0.017372 | -0.20138
-0.11 | -0.015312 | -0.18387
-0.1 | -0.013616 | -0.16796
-0.09 | -0.011835 | -0.15241
-0.08 | -0.010368 | -0.13796
-0.07 | -0.008986 | -0.12507
-0.06 | -0.007601 | -0.11371
-0.05 | -0.006269 | -0.10226
-0.04 | -0.005012 | -0.09166
-0.03 | -0.0037793 | -0.08292
-0.02 | -0.0025532 | -0.07443
-0.01 | -0.0012973 | -0.06643
0 | -1.33e-05 | -0.05692
0.01 | 0.001282 | -0.05014
0.02 | 0.0026882 | -0.043878
0.03 | 0.004203 | -0.037366
0.04 | 0.005652 | -0.030896
0.05 | 0.007617 | -0.024209
0.06 | 0.009635 | -0.018067
0.07 | 0.011936 | -0.010239
0.08 | 0.014479 | -0.0024825
0.09 | 0.017643 | 0.006656
0.1 | 0.021105 | 0.017138
0.11 | 0.025056 | 0.030482
0.12 | 0.029462 | 0.046975
0.13 | 0.034653 | 0.06669
0.14 | 0.040333 | 0.09111
0.15 | 0.047105 | 0.12231
0.16 | 0.054605 | 0.16195
0.17 | 0.06124 | 0.20869
0.18 | 0.07058 | 0.26717
0.19 | 0.08186 | 0.33944
0.2 | 0.09406 | 0.42751
0.21 | 0.10856 | 0.53567
0.22 | 0.12495 | 0.6562
0.23 | 0.14268 | 0.8133
0.24 | 0.16277 | 1.0015
0.25 | 0.18578 | 1.2335
0.26 | 0.21228 | 1.5045
0.27 | 0.24057 | 1.8332
0.28 | 0.27217 | 2.2239
0.29 | 0.30894 | 2.6827
0.3 | 0.3496 | 3.2496
0.31 | 0.39532 | 3.909
0.32 | 0.44715 | 4.6869
0.33 | 0.50454 | 5.6528
0.34 | 0.56822 | 6.736
0.35 | 0.6171 | 8.076
0.36 | 0.6964 | 9.689
0.37 | 0.7893 | 11.622
0.38 | 0.8888 | 13.923
0.39 | 1.0012 | 16.634
0.4 | 1.1303 | 19.927
0.41 | 1.2775 | 23.836
0.42 | 1.4411 | 28.626
0.43 | 1.6433 | 34.249
0.44 | 1.867 | 41.064
0.45 | 2.1306 | 49.17
0.46 | 2.4376 | 58.72
0.47 | 2.8042 | 70.51
0.48 | 3.2377 | 84.57
0.49 | 3.7546 | 101.33
0.5 | 4.3639 | 121.18