## Diode Characteristic (uA-mm)
VGS (V) | VDS = 0.000 V | VDS = 0.500 V
-1.25 | -9.147 | -19.743
-1.24 | -8.843 | -19.225
-1.23 | -8.547 | -18.707
-1.22 | -8.322 | -18.085
-1.21 | -8.036 | -17.709
-1.2 | -7.779 | -17.134
-1.19 | -7.537 | -16.672
-1.18 | -7.283 | -16.218
-1.17 | -7.03 | -15.741
-1.16 | -6.811 | -15.215
-1.15 | -6.577 | -14.858
-1.14 | -6.342 | -14.37
-1.13 | -6.123 | -13.95
-1.12 | -5.9 | -13.521
-1.11 | -5.685 | -13.096
-1.1 | -5.485 | -12.714
-1.09 | -5.314 | -12.333
-1.08 | -5.106 | -11.953
-1.07 | -4.9483 | -11.599
-1.06 | -4.7547 | -11.265
-1.05 | -4.5888 | -10.938
-1.04 | -4.4189 | -10.609
-1.03 | -4.2321 | -10.254
-1.02 | -4.0775 | -9.888
-1.01 | -3.9134 | -9.581
-1 | -3.7696 | -9.272
-0.99 | -3.6338 | -8.995
-0.98 | -3.4916 | -8.736
-0.97 | -3.3532 | -8.474
-0.96 | -3.2186 | -8.148
-0.95 | -3.0819 | -7.893
-0.94 | -2.9653 | -7.64
-0.93 | -2.85 | -7.371
-0.92 | -2.7434 | -7.161
-0.91 | -2.6354 | -6.922
-0.9 | -2.5213 | -6.681
-0.89 | -2.4146 | -6.492
-0.88 | -2.3125 | -6.256
-0.87 | -2.2302 | -6.084
-0.86 | -2.1368 | -5.876
-0.85 | -2.0405 | -5.671
-0.84 | -1.9505 | -5.47
-0.83 | -1.8789 | -5.266
-0.82 | -1.789 | -5.089
-0.81 | -1.7133 | -4.9455
-0.8 | -1.6351 | -4.7535
-0.79 | -1.5718 | -4.6047
-0.78 | -1.4958 | -4.4656
-0.77 | -1.4336 | -4.2966
-0.76 | -1.3662 | -4.1397
-0.75 | -1.2976 | -3.9795
-0.74 | -1.2388 | -3.8314
-0.73 | -1.1788 | -3.6968
-0.72 | -1.1197 | -3.582
-0.71 | -1.0672 | -3.466
-0.7 | -1.0165 | -3.331
-0.69 | -0.9748 | -3.2029
-0.68 | -0.9231 | -3.0898
-0.67 | -0.8802 | -2.9821
-0.66 | -0.8386 | -2.8669
-0.65 | -0.7975 | -2.7444
-0.64 | -0.7535 | -2.656
-0.63 | -0.7138 | -2.5509
-0.62 | -0.6794 | -2.442
-0.61 | -0.6445 | -2.3511
-0.6 | -0.6142 | -2.2656
-0.59 | -0.5794 | -2.1667
-0.58 | -0.5465 | -2.0865
-0.57 | -0.5165 | -2.0202
-0.56 | -0.49254 | -1.932
-0.55 | -0.46516 | -1.8562
-0.54 | -0.43967 | -1.7743
-0.53 | -0.41406 | -1.7214
-0.52 | -0.38805 | -1.6437
-0.51 | -0.36957 | -1.5743
-0.5 | -0.34802 | -1.5211
-0.49 | -0.32875 | -1.454
-0.48 | -0.31036 | -1.3922
-0.47 | -0.29194 | -1.3271
-0.46 | -0.27237 | -1.2757
-0.45 | -0.25604 | -1.2215
-0.44 | -0.24135 | -1.1723
-0.43 | -0.22658 | -1.1237
-0.42 | -0.21232 | -1.0723
-0.41 | -0.19813 | -1.0337
-0.4 | -0.18541 | -0.9886
-0.39 | -0.17445 | -0.9464
-0.38 | -0.16208 | -0.8989
-0.37 | -0.15074 | -0.8618
-0.36 | -0.14023 | -0.8254
-0.35 | -0.13124 | -0.788
-0.34 | -0.12155 | -0.7544
-0.33 | -0.1127 | -0.7205
-0.32 | -0.10504 | -0.6836
-0.31 | -0.09752 | -0.6535
-0.3 | -0.09097 | -0.6244
-0.29 | -0.08459 | -0.5924
-0.28 | -0.07775 | -0.5627
-0.27 | -0.07166 | -0.5359
-0.26 | -0.06593 | -0.507
-0.25 | -0.06082 | -0.48281
-0.24 | -0.05593 | -0.45489
-0.23 | -0.05153 | -0.42839
-0.22 | -0.046929 | -0.40332
-0.21 | -0.042992 | -0.37931
-0.2 | -0.03933 | -0.35466
-0.19 | -0.035791 | -0.33239
-0.18 | -0.032479 | -0.3096
-0.17 | -0.029699 | -0.28632
-0.16 | -0.026811 | -0.26799
-0.15 | -0.02433 | -0.24823
-0.14 | -0.021797 | -0.22697
-0.13 | -0.019491 | -0.20987
-0.12 | -0.01738 | -0.19196
-0.11 | -0.015502 | -0.17604
-0.1 | -0.013713 | -0.16133
-0.09 | -0.011919 | -0.14698
-0.08 | -0.010415 | -0.13335
-0.07 | -0.008982 | -0.1203
-0.06 | -0.007628 | -0.10978
-0.05 | -0.006272 | -0.09842
-0.04 | -0.005048 | -0.08892
-0.03 | -0.0037817 | -0.07964
-0.02 | -0.0025633 | -0.07086
-0.01 | -0.0012967 | -0.06331
0 | -2.3e-06 | -0.05423
0.01 | 0.0012844 | -0.047181
0.02 | 0.0027076 | -0.040991
0.03 | 0.0042147 | -0.034804
0.04 | 0.005735 | -0.029109
0.05 | 0.007645 | -0.022926
0.06 | 0.009649 | -0.016485
0.07 | 0.011961 | -0.009491
0.08 | 0.01447 | -0.0017773
0.09 | 0.01756 | 0.007184
0.1 | 0.020913 | 0.017897
0.11 | 0.024651 | 0.030881
0.12 | 0.028996 | 0.047197
0.13 | 0.034227 | 0.06627
0.14 | 0.039849 | 0.09152
0.15 | 0.046046 | 0.12252
0.16 | 0.053521 | 0.16123
0.17 | 0.05997 | 0.20856
0.18 | 0.06975 | 0.26686
0.19 | 0.08108 | 0.33874
0.2 | 0.09285 | 0.42851
0.21 | 0.10705 | 0.53776
0.22 | 0.12345 | 0.6618
0.23 | 0.14138 | 0.8222
0.24 | 0.16164 | 1.0126
0.25 | 0.18426 | 1.2445
0.26 | 0.21014 | 1.52
0.27 | 0.23853 | 1.85
0.28 | 0.27098 | 2.2485
0.29 | 0.30636 | 2.7211
0.3 | 0.34697 | 3.2913
0.31 | 0.39277 | 3.9657
0.32 | 0.44369 | 4.7656
0.33 | 0.49997 | 5.722
0.34 | 0.56295 | 6.872
0.35 | 0.6122 | 8.233
0.36 | 0.6959 | 9.875
0.37 | 0.7852 | 11.841
0.38 | 0.8847 | 14.164
0.39 | 0.9989 | 16.935
0.4 | 1.1308 | 20.285
0.41 | 1.2783 | 24.271
0.42 | 1.4418 | 29.05
0.43 | 1.6395 | 34.894
0.44 | 1.8659 | 41.807
0.45 | 2.1255 | 50.095
0.46 | 2.4426 | 59.84
0.47 | 2.8055 | 71.71
0.48 | 3.2447 | 86.05
0.49 | 3.7556 | 102.95
0.5 | 4.3732 | 123.47