## Diode Characteristic (uA-mm)
VGS (V) | VDS = 0.000 V | VDS = 0.500 V
-1.25 | -9.89 | -21.641
-1.24 | -9.59 | -21.023
-1.23 | -9.279 | -20.478
-1.22 | -9.022 | -19.795
-1.21 | -8.714 | -19.294
-1.2 | -8.406 | -18.734
-1.19 | -8.126 | -18.208
-1.18 | -7.862 | -17.59
-1.17 | -7.618 | -17.074
-1.16 | -7.371 | -16.57
-1.15 | -7.07 | -16.092
-1.14 | -6.861 | -15.519
-1.13 | -6.604 | -15.058
-1.12 | -6.421 | -14.678
-1.11 | -6.155 | -14.237
-1.1 | -5.906 | -13.761
-1.09 | -5.677 | -13.33
-1.08 | -5.498 | -12.889
-1.07 | -5.311 | -12.476
-1.06 | -5.095 | -12.179
-1.05 | -4.9024 | -11.765
-1.04 | -4.7173 | -11.373
-1.03 | -4.562 | -10.991
-1.02 | -4.3854 | -10.652
-1.01 | -4.2304 | -10.343
-1 | -4.0566 | -10.037
-0.99 | -3.9173 | -9.712
-0.98 | -3.7595 | -9.369
-0.97 | -3.6065 | -9.071
-0.96 | -3.4683 | -8.78
-0.95 | -3.3408 | -8.497
-0.94 | -3.1979 | -8.19
-0.93 | -3.0613 | -7.946
-0.92 | -2.9428 | -7.634
-0.91 | -2.829 | -7.452
-0.9 | -2.7033 | -7.179
-0.89 | -2.5942 | -6.908
-0.88 | -2.4922 | -6.687
-0.87 | -2.3829 | -6.451
-0.86 | -2.2816 | -6.243
-0.85 | -2.1864 | -6.011
-0.84 | -2.0818 | -5.803
-0.83 | -1.9972 | -5.6
-0.82 | -1.9022 | -5.402
-0.81 | -1.8206 | -5.221
-0.8 | -1.7439 | -5.066
-0.79 | -1.6631 | -4.8846
-0.78 | -1.5944 | -4.7053
-0.77 | -1.5192 | -4.5274
-0.76 | -1.4463 | -4.3718
-0.75 | -1.3846 | -4.2076
-0.74 | -1.3219 | -4.0584
-0.73 | -1.257 | -3.9141
-0.72 | -1.1949 | -3.7567
-0.71 | -1.1421 | -3.6387
-0.7 | -1.0866 | -3.496
-0.69 | -1.0272 | -3.3585
-0.68 | -0.9796 | -3.2378
-0.67 | -0.9284 | -3.1071
-0.66 | -0.8853 | -3.0081
-0.65 | -0.8395 | -2.8856
-0.64 | -0.7949 | -2.7702
-0.63 | -0.7578 | -2.6515
-0.62 | -0.7156 | -2.558
-0.61 | -0.6827 | -2.4715
-0.6 | -0.6466 | -2.3663
-0.59 | -0.6097 | -2.2731
-0.58 | -0.5776 | -2.2016
-0.57 | -0.5482 | -2.1129
-0.56 | -0.5177 | -2.019
-0.55 | -0.49253 | -1.9491
-0.54 | -0.46146 | -1.8686
-0.53 | -0.43654 | -1.8006
-0.52 | -0.40917 | -1.717
-0.51 | -0.38852 | -1.6471
-0.5 | -0.36306 | -1.5788
-0.49 | -0.34433 | -1.5319
-0.48 | -0.32532 | -1.4632
-0.47 | -0.3046 | -1.3966
-0.46 | -0.28607 | -1.3375
-0.45 | -0.26843 | -1.2816
-0.44 | -0.2511 | -1.2292
-0.43 | -0.23496 | -1.1736
-0.42 | -0.21865 | -1.1256
-0.41 | -0.20528 | -1.0629
-0.4 | -0.19125 | -1.0291
-0.39 | -0.17816 | -0.9779
-0.38 | -0.16711 | -0.9364
-0.37 | -0.15704 | -0.8995
-0.36 | -0.14531 | -0.8615
-0.35 | -0.13516 | -0.8209
-0.34 | -0.1256 | -0.7823
-0.33 | -0.11627 | -0.7496
-0.32 | -0.10835 | -0.7168
-0.31 | -0.1007 | -0.6796
-0.3 | -0.09282 | -0.6499
-0.29 | -0.08596 | -0.6185
-0.28 | -0.07935 | -0.5906
-0.27 | -0.07321 | -0.5572
-0.26 | -0.06804 | -0.5304
-0.25 | -0.06248 | -0.5053
-0.24 | -0.05747 | -0.48204
-0.23 | -0.05232 | -0.45078
-0.22 | -0.047981 | -0.42503
-0.21 | -0.044027 | -0.39982
-0.2 | -0.040286 | -0.37612
-0.19 | -0.036367 | -0.35336
-0.18 | -0.033146 | -0.32959
-0.17 | -0.030184 | -0.30627
-0.16 | -0.027129 | -0.28447
-0.15 | -0.02423 | -0.26416
-0.14 | -0.021882 | -0.24659
-0.13 | -0.019544 | -0.22313
-0.12 | -0.017533 | -0.2066
-0.11 | -0.01545 | -0.18967
-0.1 | -0.01377 | -0.17385
-0.09 | -0.012096 | -0.15778
-0.08 | -0.010572 | -0.14275
-0.07 | -0.009026 | -0.13035
-0.06 | -0.007704 | -0.11684
-0.05 | -0.006369 | -0.10519
-0.04 | -0.005164 | -0.09517
-0.03 | -0.0038366 | -0.08573
-0.02 | -0.0025723 | -0.0764
-0.01 | -0.0013428 | -0.06782
0 | -3.15e-05 | -0.05855
0.01 | 0.0013089 | -0.052
0.02 | 0.0026793 | -0.045154
0.03 | 0.0042872 | -0.038485
0.04 | 0.005806 | -0.032012
0.05 | 0.007678 | -0.02529
0.06 | 0.00973 | -0.018546
0.07 | 0.012166 | -0.011263
0.08 | 0.014856 | -0.0029761
0.09 | 0.017882 | 0.006352
0.1 | 0.021309 | 0.017118
0.11 | 0.025446 | 0.030327
0.12 | 0.030131 | 0.046897
0.13 | 0.035261 | 0.06633
0.14 | 0.041354 | 0.09223
0.15 | 0.048342 | 0.12404
0.16 | 0.056205 | 0.16306
0.17 | 0.06339 | 0.21152
0.18 | 0.07386 | 0.27072
0.19 | 0.08522 | 0.34449
0.2 | 0.099 | 0.43468
0.21 | 0.11386 | 0.54534
0.22 | 0.13061 | 0.672
0.23 | 0.1502 | 0.8342
0.24 | 0.17162 | 1.026
0.25 | 0.19617 | 1.2634
0.26 | 0.22298 | 1.5449
0.27 | 0.25382 | 1.8825
0.28 | 0.28812 | 2.2846
0.29 | 0.32655 | 2.7672
0.3 | 0.36932 | 3.3473
0.31 | 0.41539 | 4.0379
0.32 | 0.47131 | 4.8598
0.33 | 0.53042 | 5.796
0.34 | 0.577 | 6.951
0.35 | 0.6569 | 8.346
0.36 | 0.7357 | 10.004
0.37 | 0.8317 | 11.992
0.38 | 0.9389 | 14.348
0.39 | 1.0633 | 17.171
0.4 | 1.1994 | 20.547
0.41 | 1.3484 | 24.553
0.42 | 1.5308 | 29.497
0.43 | 1.7323 | 35.336
0.44 | 1.9644 | 42.366
0.45 | 2.2385 | 50.705
0.46 | 2.5667 | 60.73
0.47 | 2.9371 | 72.82
0.48 | 3.3756 | 87.01
0.49 | 3.9046 | 104.29
0.5 | 4.5369 | 125.08