## Diode Characteristic (uA-mm)
VGS (V) | VDS = 0.000 V | VDS = 0.500 V
-1.25 | -9.341 | -20.681
-1.24 | -9.011 | -20.024
-1.23 | -8.759 | -19.424
-1.22 | -8.452 | -18.851
-1.21 | -8.166 | -18.44
-1.2 | -7.872 | -17.86
-1.19 | -7.618 | -17.247
-1.18 | -7.385 | -16.792
-1.17 | -7.127 | -16.325
-1.16 | -6.906 | -15.86
-1.15 | -6.66 | -15.334
-1.14 | -6.451 | -14.862
-1.13 | -6.186 | -14.39
-1.12 | -5.976 | -14.032
-1.11 | -5.777 | -13.622
-1.1 | -5.584 | -13.204
-1.09 | -5.348 | -12.722
-1.08 | -5.167 | -12.342
-1.07 | -5.0044 | -11.979
-1.06 | -4.8125 | -11.516
-1.05 | -4.6565 | -11.206
-1.04 | -4.4528 | -10.865
-1.03 | -4.2889 | -10.58
-1.02 | -4.1343 | -10.225
-1.01 | -3.9761 | -9.855
-1 | -3.8318 | -9.573
-0.99 | -3.6798 | -9.236
-0.98 | -3.5364 | -8.956
-0.97 | -3.3934 | -8.695
-0.96 | -3.2933 | -8.365
-0.95 | -3.1522 | -8.138
-0.94 | -3.0215 | -7.862
-0.93 | -2.8972 | -7.579
-0.92 | -2.7784 | -7.306
-0.91 | -2.666 | -7.091
-0.9 | -2.5565 | -6.856
-0.89 | -2.4565 | -6.601
-0.88 | -2.3502 | -6.39
-0.87 | -2.2649 | -6.178
-0.86 | -2.1618 | -5.952
-0.85 | -2.0757 | -5.759
-0.84 | -1.9832 | -5.574
-0.83 | -1.8998 | -5.351
-0.82 | -1.8225 | -5.196
-0.81 | -1.7428 | -5.0469
-0.8 | -1.661 | -4.8645
-0.79 | -1.5914 | -4.6905
-0.78 | -1.5218 | -4.4857
-0.77 | -1.4564 | -4.3351
-0.76 | -1.3855 | -4.1909
-0.75 | -1.3227 | -4.0569
-0.74 | -1.2685 | -3.91
-0.73 | -1.2054 | -3.755
-0.72 | -1.1512 | -3.6164
-0.71 | -1.0959 | -3.4766
-0.7 | -1.0434 | -3.3715
-0.69 | -0.992 | -3.2326
-0.68 | -0.9515 | -3.1188
-0.67 | -0.901 | -2.9912
-0.66 | -0.8524 | -2.8855
-0.65 | -0.8106 | -2.7762
-0.64 | -0.7672 | -2.6756
-0.63 | -0.7291 | -2.5634
-0.62 | -0.6938 | -2.4619
-0.61 | -0.6561 | -2.3606
-0.6 | -0.6224 | -2.2908
-0.59 | -0.5911 | -2.1954
-0.58 | -0.5596 | -2.1059
-0.57 | -0.5305 | -2.0317
-0.56 | -0.5009 | -1.9462
-0.55 | -0.474 | -1.8596
-0.54 | -0.44688 | -1.7997
-0.53 | -0.42386 | -1.7237
-0.52 | -0.40207 | -1.647
-0.51 | -0.37813 | -1.5894
-0.5 | -0.35612 | -1.5333
-0.49 | -0.33545 | -1.4626
-0.48 | -0.31443 | -1.4003
-0.47 | -0.2958 | -1.3475
-0.46 | -0.27945 | -1.2861
-0.45 | -0.26207 | -1.2364
-0.44 | -0.24756 | -1.1816
-0.43 | -0.23001 | -1.1259
-0.42 | -0.21811 | -1.0778
-0.41 | -0.20267 | -1.0405
-0.4 | -0.19069 | -0.9964
-0.39 | -0.17793 | -0.9498
-0.38 | -0.16774 | -0.908
-0.37 | -0.15491 | -0.8732
-0.36 | -0.14542 | -0.8325
-0.35 | -0.13518 | -0.7918
-0.34 | -0.12612 | -0.7539
-0.33 | -0.11756 | -0.723
-0.32 | -0.10963 | -0.6864
-0.31 | -0.10154 | -0.6534
-0.3 | -0.09417 | -0.6205
-0.29 | -0.08707 | -0.5958
-0.28 | -0.08069 | -0.5657
-0.27 | -0.07423 | -0.5367
-0.26 | -0.06841 | -0.5106
-0.25 | -0.06308 | -0.48524
-0.24 | -0.05777 | -0.45603
-0.23 | -0.05311 | -0.43224
-0.22 | -0.048768 | -0.41166
-0.21 | -0.044287 | -0.38729
-0.2 | -0.040651 | -0.36441
-0.19 | -0.037019 | -0.33884
-0.18 | -0.033643 | -0.31699
-0.17 | -0.030698 | -0.29627
-0.16 | -0.027389 | -0.27536
-0.15 | -0.024778 | -0.25846
-0.14 | -0.022274 | -0.23709
-0.13 | -0.020113 | -0.21853
-0.12 | -0.017979 | -0.20095
-0.11 | -0.015867 | -0.18514
-0.1 | -0.014007 | -0.16922
-0.09 | -0.012277 | -0.1552
-0.08 | -0.010789 | -0.14144
-0.07 | -0.009347 | -0.12875
-0.06 | -0.007861 | -0.1164
-0.05 | -0.006515 | -0.10646
-0.04 | -0.005176 | -0.09634
-0.03 | -0.0038863 | -0.08556
-0.02 | -0.0025796 | -0.0783
-0.01 | -0.0013418 | -0.06984
0 | -2.12e-05 | -0.06
0.01 | 0.0012972 | -0.05282
0.02 | 0.002757 | -0.046253
0.03 | 0.0043109 | -0.03956
0.04 | 0.005916 | -0.033441
0.05 | 0.007846 | -0.026788
0.06 | 0.009892 | -0.019599
0.07 | 0.012294 | -0.012198
0.08 | 0.015054 | -0.0039423
0.09 | 0.018204 | 0.0054595
0.1 | 0.021718 | 0.016466
0.11 | 0.025671 | 0.030046
0.12 | 0.030457 | 0.046786
0.13 | 0.035784 | 0.06702
0.14 | 0.041512 | 0.09236
0.15 | 0.048417 | 0.12389
0.16 | 0.056575 | 0.16364
0.17 | 0.06345 | 0.21172
0.18 | 0.07336 | 0.27093
0.19 | 0.08522 | 0.34429
0.2 | 0.09787 | 0.43449
0.21 | 0.11285 | 0.54395
0.22 | 0.12962 | 0.6684
0.23 | 0.14847 | 0.8286
0.24 | 0.16952 | 1.0218
0.25 | 0.19339 | 1.2577
0.26 | 0.22123 | 1.535
0.27 | 0.25018 | 1.8663
0.28 | 0.2831 | 2.2687
0.29 | 0.32104 | 2.743
0.3 | 0.36386 | 3.3124
0.31 | 0.41204 | 3.9978
0.32 | 0.46404 | 4.8043
0.33 | 0.5231 | 5.754
0.34 | 0.5741 | 6.906
0.35 | 0.6453 | 8.265
0.36 | 0.7246 | 9.929
0.37 | 0.8223 | 11.885
0.38 | 0.9246 | 14.224
0.39 | 1.0429 | 17.02
0.4 | 1.173 | 20.386
0.41 | 1.3247 | 24.351
0.42 | 1.5018 | 29.202
0.43 | 1.6992 | 34.986
0.44 | 1.9331 | 41.834
0.45 | 2.2006 | 50.159
0.46 | 2.5054 | 59.96
0.47 | 2.8812 | 71.78
0.48 | 3.3228 | 86.02
0.49 | 3.8503 | 102.99
0.5 | 4.4528 | 123.44