## Diode Characteristic (uA-mm)
VGS (V) | VDS = 0.000 V | VDS = 0.500 V
-1.25 | -9.186 | -20.274
-1.24 | -8.843 | -19.655
-1.23 | -8.588 | -19.098
-1.22 | -8.312 | -18.565
-1.21 | -8.07 | -18.077
-1.2 | -7.769 | -17.561
-1.19 | -7.503 | -16.982
-1.18 | -7.262 | -16.566
-1.17 | -7.021 | -16.095
-1.16 | -6.788 | -15.58
-1.15 | -6.536 | -15.074
-1.14 | -6.329 | -14.67
-1.13 | -6.113 | -14.2
-1.12 | -5.898 | -13.766
-1.11 | -5.698 | -13.347
-1.1 | -5.502 | -13.009
-1.09 | -5.279 | -12.631
-1.08 | -5.091 | -12.226
-1.07 | -4.9283 | -11.827
-1.06 | -4.7665 | -11.443
-1.05 | -4.5889 | -11.085
-1.04 | -4.4057 | -10.787
-1.03 | -4.2445 | -10.463
-1.02 | -4.0976 | -10.12
-1.01 | -3.9512 | -9.77
-1 | -3.7781 | -9.467
-0.99 | -3.6175 | -9.11
-0.98 | -3.4961 | -8.866
-0.97 | -3.3625 | -8.584
-0.96 | -3.2251 | -8.334
-0.95 | -3.0995 | -8.031
-0.94 | -2.9798 | -7.777
-0.93 | -2.8778 | -7.495
-0.92 | -2.7568 | -7.27
-0.91 | -2.6402 | -7.05
-0.9 | -2.5238 | -6.797
-0.89 | -2.4286 | -6.534
-0.88 | -2.3235 | -6.33
-0.87 | -2.2386 | -6.099
-0.86 | -2.1458 | -5.893
-0.85 | -2.0527 | -5.712
-0.84 | -1.9784 | -5.516
-0.83 | -1.8817 | -5.312
-0.82 | -1.8002 | -5.149
-0.81 | -1.7252 | -4.979
-0.8 | -1.6541 | -4.7884
-0.79 | -1.5811 | -4.6252
-0.78 | -1.5116 | -4.4615
-0.77 | -1.4343 | -4.3033
-0.76 | -1.3774 | -4.1799
-0.75 | -1.312 | -4.0082
-0.74 | -1.2486 | -3.8658
-0.73 | -1.1942 | -3.7232
-0.72 | -1.1435 | -3.591
-0.71 | -1.0862 | -3.4618
-0.7 | -1.032 | -3.3433
-0.69 | -0.9872 | -3.2201
-0.68 | -0.941 | -3.081
-0.67 | -0.8878 | -2.9757
-0.66 | -0.8462 | -2.8592
-0.65 | -0.8054 | -2.7367
-0.64 | -0.7663 | -2.662
-0.63 | -0.7222 | -2.5554
-0.62 | -0.6876 | -2.4519
-0.61 | -0.6504 | -2.3616
-0.6 | -0.616 | -2.2836
-0.59 | -0.5853 | -2.1751
-0.58 | -0.5521 | -2.0926
-0.57 | -0.5241 | -1.9974
-0.56 | -0.49699 | -1.9169
-0.55 | -0.46863 | -1.8463
-0.54 | -0.44301 | -1.7702
-0.53 | -0.4182 | -1.7039
-0.52 | -0.39559 | -1.6404
-0.51 | -0.37389 | -1.5727
-0.5 | -0.35114 | -1.5053
-0.49 | -0.33264 | -1.4487
-0.48 | -0.30968 | -1.3847
-0.47 | -0.29203 | -1.3342
-0.46 | -0.27455 | -1.2873
-0.45 | -0.25813 | -1.2315
-0.44 | -0.2429 | -1.1841
-0.43 | -0.22711 | -1.1242
-0.42 | -0.21357 | -1.0785
-0.41 | -0.20088 | -1.0308
-0.4 | -0.18658 | -0.9875
-0.39 | -0.17442 | -0.9505
-0.38 | -0.16389 | -0.9038
-0.37 | -0.15343 | -0.866
-0.36 | -0.14329 | -0.8232
-0.35 | -0.13327 | -0.7944
-0.34 | -0.12349 | -0.7559
-0.33 | -0.11509 | -0.7238
-0.32 | -0.10743 | -0.6875
-0.31 | -0.09904 | -0.6545
-0.3 | -0.09167 | -0.6224
-0.29 | -0.08516 | -0.5942
-0.28 | -0.07857 | -0.5639
-0.27 | -0.07248 | -0.5353
-0.26 | -0.06672 | -0.5073
-0.25 | -0.06139 | -0.48238
-0.24 | -0.05655 | -0.45872
-0.23 | -0.05189 | -0.43208
-0.22 | -0.047801 | -0.40661
-0.21 | -0.043635 | -0.3802
-0.2 | -0.039993 | -0.3585
-0.19 | -0.036534 | -0.33449
-0.18 | -0.033197 | -0.31477
-0.17 | -0.030012 | -0.29179
-0.16 | -0.027467 | -0.2706
-0.15 | -0.02484 | -0.24874
-0.14 | -0.022293 | -0.22971
-0.13 | -0.019847 | -0.21329
-0.12 | -0.017796 | -0.19614
-0.11 | -0.01589 | -0.17822
-0.1 | -0.014029 | -0.16401
-0.09 | -0.012236 | -0.14897
-0.08 | -0.010746 | -0.13526
-0.07 | -0.009217 | -0.12358
-0.06 | -0.007876 | -0.11095
-0.05 | -0.006499 | -0.10119
-0.04 | -0.005178 | -0.09077
-0.03 | -0.0038545 | -0.08198
-0.02 | -0.0026182 | -0.07336
-0.01 | -0.0013354 | -0.065
0 | -1.55e-05 | -0.05627
0.01 | 0.0013228 | -0.049526
0.02 | 0.0027776 | -0.043011
0.03 | 0.0043468 | -0.036843
0.04 | 0.005815 | -0.03045
0.05 | 0.007852 | -0.023928
0.06 | 0.009994 | -0.017227
0.07 | 0.01228 | -0.010222
0.08 | 0.01492 | -0.0021375
0.09 | 0.018117 | 0.007243
0.1 | 0.021662 | 0.01814
0.11 | 0.025619 | 0.031688
0.12 | 0.030244 | 0.048355
0.13 | 0.035539 | 0.06855
0.14 | 0.041431 | 0.09438
0.15 | 0.048225 | 0.12665
0.16 | 0.055853 | 0.16589
0.17 | 0.06303 | 0.21517
0.18 | 0.0729 | 0.27593
0.19 | 0.08449 | 0.34888
0.2 | 0.09726 | 0.43861
0.21 | 0.11223 | 0.54934
0.22 | 0.12873 | 0.6755
0.23 | 0.14676 | 0.8364
0.24 | 0.16801 | 1.0285
0.25 | 0.19164 | 1.264
0.26 | 0.21917 | 1.5395
0.27 | 0.24917 | 1.8775
0.28 | 0.28285 | 2.2731
0.29 | 0.31913 | 2.7483
0.3 | 0.36249 | 3.3231
0.31 | 0.4076 | 3.9961
0.32 | 0.46174 | 4.8158
0.33 | 0.52018 | 5.751
0.34 | 0.5667 | 6.877
0.35 | 0.6396 | 8.259
0.36 | 0.7213 | 9.863
0.37 | 0.8167 | 11.843
0.38 | 0.9175 | 14.132
0.39 | 1.0319 | 16.903
0.4 | 1.1687 | 20.169
0.41 | 1.3173 | 24.106
0.42 | 1.49 | 28.874
0.43 | 1.6853 | 34.58
0.44 | 1.91 | 41.368
0.45 | 2.1774 | 49.446
0.46 | 2.4852 | 59.12
0.47 | 2.8558 | 70.85
0.48 | 3.2811 | 84.81
0.49 | 3.7887 | 101.58
0.5 | 4.416 | 121.36