## Diode Characteristic (uA-mm)
VGS (V) | VDS = 0.000 V | VDS = 0.500 V
-1.25 | -9.478 | -21.146
-1.24 | -9.173 | -20.511
-1.23 | -8.841 | -19.978
-1.22 | -8.596 | -19.424
-1.21 | -8.342 | -18.876
-1.2 | -8.027 | -18.371
-1.19 | -7.744 | -17.84
-1.18 | -7.487 | -17.23
-1.17 | -7.244 | -16.702
-1.16 | -6.983 | -16.241
-1.15 | -6.77 | -15.675
-1.14 | -6.54 | -15.24
-1.13 | -6.303 | -14.804
-1.12 | -6.06 | -14.347
-1.11 | -5.837 | -13.961
-1.1 | -5.655 | -13.541
-1.09 | -5.448 | -13.089
-1.08 | -5.263 | -12.708
-1.07 | -5.05 | -12.319
-1.06 | -4.877 | -11.929
-1.05 | -4.7098 | -11.453
-1.04 | -4.545 | -11.126
-1.03 | -4.3781 | -10.777
-1.02 | -4.1893 | -10.443
-1.01 | -4.0482 | -10.126
-1 | -3.8859 | -9.747
-0.99 | -3.7289 | -9.456
-0.98 | -3.5897 | -9.154
-0.97 | -3.4524 | -8.857
-0.96 | -3.3149 | -8.56
-0.95 | -3.1825 | -8.303
-0.94 | -3.0567 | -8.029
-0.93 | -2.9442 | -7.727
-0.92 | -2.8276 | -7.471
-0.91 | -2.7049 | -7.258
-0.9 | -2.6058 | -6.984
-0.89 | -2.4923 | -6.739
-0.88 | -2.3854 | -6.537
-0.87 | -2.2838 | -6.309
-0.86 | -2.1899 | -6.104
-0.85 | -2.1131 | -5.933
-0.84 | -2.0217 | -5.681
-0.83 | -1.9351 | -5.486
-0.82 | -1.8485 | -5.294
-0.81 | -1.7746 | -5.107
-0.8 | -1.6921 | -4.9181
-0.79 | -1.6214 | -4.7476
-0.78 | -1.5367 | -4.55
-0.77 | -1.4728 | -4.4118
-0.76 | -1.4027 | -4.2493
-0.75 | -1.3432 | -4.1217
-0.74 | -1.2766 | -3.9569
-0.73 | -1.2283 | -3.8167
-0.72 | -1.1595 | -3.6642
-0.71 | -1.1072 | -3.5187
-0.7 | -1.055 | -3.378
-0.69 | -1.0051 | -3.2877
-0.68 | -0.9582 | -3.1661
-0.67 | -0.9053 | -3.0411
-0.66 | -0.8603 | -2.9232
-0.65 | -0.8218 | -2.8182
-0.64 | -0.7814 | -2.7009
-0.63 | -0.7415 | -2.5868
-0.62 | -0.7021 | -2.5025
-0.61 | -0.6609 | -2.394
-0.6 | -0.6299 | -2.3086
-0.59 | -0.5959 | -2.2129
-0.58 | -0.564 | -2.1408
-0.57 | -0.537 | -2.0537
-0.56 | -0.5074 | -1.969
-0.55 | -0.48033 | -1.8905
-0.54 | -0.45427 | -1.8115
-0.53 | -0.42957 | -1.743
-0.52 | -0.4055 | -1.6767
-0.51 | -0.38216 | -1.6094
-0.5 | -0.3601 | -1.5393
-0.49 | -0.34148 | -1.4839
-0.48 | -0.32094 | -1.4142
-0.47 | -0.30113 | -1.3515
-0.46 | -0.28189 | -1.3043
-0.45 | -0.26466 | -1.2557
-0.44 | -0.2475 | -1.1955
-0.43 | -0.23321 | -1.1426
-0.42 | -0.2187 | -1.0955
-0.41 | -0.20415 | -1.0545
-0.4 | -0.19179 | -1.0011
-0.39 | -0.17694 | -0.9589
-0.38 | -0.1668 | -0.9179
-0.37 | -0.15531 | -0.8778
-0.36 | -0.14535 | -0.8369
-0.35 | -0.13495 | -0.8012
-0.34 | -0.12544 | -0.7672
-0.33 | -0.11635 | -0.7267
-0.32 | -0.10921 | -0.6956
-0.31 | -0.10102 | -0.658
-0.3 | -0.09345 | -0.6289
-0.29 | -0.08635 | -0.5979
-0.28 | -0.08012 | -0.5711
-0.27 | -0.07397 | -0.5418
-0.26 | -0.06733 | -0.5149
-0.25 | -0.06271 | -0.49201
-0.24 | -0.05729 | -0.46653
-0.23 | -0.05277 | -0.44107
-0.22 | -0.049047 | -0.41792
-0.21 | -0.044519 | -0.39145
-0.2 | -0.040801 | -0.36752
-0.19 | -0.037327 | -0.34484
-0.18 | -0.034006 | -0.32138
-0.17 | -0.030681 | -0.30111
-0.16 | -0.027748 | -0.27791
-0.15 | -0.02504 | -0.25605
-0.14 | -0.022575 | -0.23839
-0.13 | -0.020108 | -0.21837
-0.12 | -0.017964 | -0.20079
-0.11 | -0.016073 | -0.18396
-0.1 | -0.014189 | -0.17061
-0.09 | -0.012456 | -0.15532
-0.08 | -0.010804 | -0.14158
-0.07 | -0.009308 | -0.12751
-0.06 | -0.007888 | -0.11564
-0.05 | -0.006546 | -0.10446
-0.04 | -0.005168 | -0.09533
-0.03 | -0.0038674 | -0.0856
-0.02 | -0.002636 | -0.07646
-0.01 | -0.0013102 | -0.06774
0 | -4.47e-05 | -0.05903
0.01 | 0.0013459 | -0.05216
0.02 | 0.0027725 | -0.045601
0.03 | 0.0044285 | -0.038834
0.04 | 0.005989 | -0.03197
0.05 | 0.007911 | -0.026031
0.06 | 0.010185 | -0.018584
0.07 | 0.012565 | -0.011388
0.08 | 0.015285 | -0.0031149
0.09 | 0.018455 | 0.006095
0.1 | 0.022237 | 0.017437
0.11 | 0.026161 | 0.031259
0.12 | 0.030894 | 0.048572
0.13 | 0.036393 | 0.06886
0.14 | 0.042609 | 0.09546
0.15 | 0.049413 | 0.12804
0.16 | 0.05651 | 0.16843
0.17 | 0.06571 | 0.21832
0.18 | 0.07628 | 0.2792
0.19 | 0.08808 | 0.35478
0.2 | 0.10179 | 0.44722
0.21 | 0.11673 | 0.5593
0.22 | 0.13382 | 0.6888
0.23 | 0.15216 | 0.8547
0.24 | 0.17509 | 1.0503
0.25 | 0.19927 | 1.2916
0.26 | 0.22598 | 1.579
0.27 | 0.25812 | 1.9175
0.28 | 0.29183 | 2.3275
0.29 | 0.33111 | 2.8166
0.3 | 0.37427 | 3.4074
0.31 | 0.42228 | 4.0925
0.32 | 0.4756 | 4.9258
0.33 | 0.53607 | 5.875
0.34 | 0.5845 | 7.04
0.35 | 0.6612 | 8.451
0.36 | 0.746 | 10.119
0.37 | 0.8399 | 12.129
0.38 | 0.9464 | 14.512
0.39 | 1.0625 | 17.366
0.4 | 1.2028 | 20.782
0.41 | 1.3525 | 24.824
0.42 | 1.5354 | 29.817
0.43 | 1.7396 | 35.668
0.44 | 1.9665 | 42.798
0.45 | 2.2402 | 51.133
0.46 | 2.5618 | 61.15
0.47 | 2.9385 | 73.34
0.48 | 3.3724 | 87.7
0.49 | 3.9047 | 105.37
0.5 | 4.5331 | 125.91