## Diode Characteristic (uA-mm)
VGS (V) | VDS = 0.000 V | VDS = 0.500 V
-1.25 | -9.197 | -20.885
-1.24 | -8.94 | -20.302
-1.23 | -8.662 | -19.686
-1.22 | -8.346 | -19.191
-1.21 | -8.133 | -18.555
-1.2 | -7.832 | -18.09
-1.19 | -7.516 | -17.478
-1.18 | -7.304 | -16.964
-1.17 | -7.075 | -16.448
-1.16 | -6.819 | -16.023
-1.15 | -6.582 | -15.51
-1.14 | -6.359 | -15.05
-1.13 | -6.125 | -14.587
-1.12 | -5.892 | -14.123
-1.11 | -5.706 | -13.667
-1.1 | -5.491 | -13.299
-1.09 | -5.303 | -12.928
-1.08 | -5.117 | -12.475
-1.07 | -4.927 | -12.166
-1.06 | -4.7658 | -11.758
-1.05 | -4.5907 | -11.354
-1.04 | -4.4114 | -11.006
-1.03 | -4.2491 | -10.653
-1.02 | -4.1131 | -10.35
-1.01 | -3.9468 | -10.007
-1 | -3.7848 | -9.678
-0.99 | -3.6475 | -9.38
-0.98 | -3.5107 | -9.089
-0.97 | -3.3862 | -8.774
-0.96 | -3.2561 | -8.458
-0.95 | -3.1108 | -8.202
-0.94 | -2.9987 | -7.955
-0.93 | -2.8743 | -7.685
-0.92 | -2.7494 | -7.398
-0.91 | -2.6506 | -7.161
-0.9 | -2.5361 | -6.955
-0.89 | -2.4224 | -6.713
-0.88 | -2.3287 | -6.497
-0.87 | -2.2289 | -6.246
-0.86 | -2.1323 | -6.035
-0.85 | -2.0593 | -5.829
-0.84 | -1.9583 | -5.656
-0.83 | -1.8736 | -5.435
-0.82 | -1.7848 | -5.26
-0.81 | -1.7215 | -5.091
-0.8 | -1.6392 | -4.904
-0.79 | -1.5665 | -4.7543
-0.78 | -1.5129 | -4.5653
-0.77 | -1.4377 | -4.4069
-0.76 | -1.3784 | -4.2375
-0.75 | -1.3133 | -4.0887
-0.74 | -1.244 | -3.9305
-0.73 | -1.1876 | -3.8037
-0.72 | -1.1314 | -3.662
-0.71 | -1.0854 | -3.5098
-0.7 | -1.0284 | -3.3947
-0.69 | -0.9774 | -3.2705
-0.68 | -0.9262 | -3.1524
-0.67 | -0.8829 | -3.0426
-0.66 | -0.8402 | -2.9331
-0.65 | -0.8003 | -2.8208
-0.64 | -0.7662 | -2.7122
-0.63 | -0.7294 | -2.6023
-0.62 | -0.6855 | -2.5132
-0.61 | -0.6533 | -2.4113
-0.6 | -0.6208 | -2.304
-0.59 | -0.5845 | -2.2208
-0.58 | -0.5565 | -2.1474
-0.57 | -0.5269 | -2.0458
-0.56 | -0.49681 | -1.9675
-0.55 | -0.4701 | -1.8953
-0.54 | -0.44426 | -1.8209
-0.53 | -0.41912 | -1.7421
-0.52 | -0.39451 | -1.6775
-0.51 | -0.37558 | -1.6139
-0.5 | -0.34872 | -1.5516
-0.49 | -0.33082 | -1.4844
-0.48 | -0.31128 | -1.4182
-0.47 | -0.29423 | -1.3641
-0.46 | -0.27672 | -1.3023
-0.45 | -0.25985 | -1.2468
-0.44 | -0.24438 | -1.1932
-0.43 | -0.22868 | -1.1483
-0.42 | -0.21461 | -1.0954
-0.41 | -0.20072 | -1.047
-0.4 | -0.18884 | -1.0097
-0.39 | -0.17698 | -0.9601
-0.38 | -0.16561 | -0.9197
-0.37 | -0.15436 | -0.8891
-0.36 | -0.14397 | -0.8491
-0.35 | -0.13445 | -0.8067
-0.34 | -0.12494 | -0.7721
-0.33 | -0.11588 | -0.7408
-0.32 | -0.10691 | -0.709
-0.31 | -0.09916 | -0.6697
-0.3 | -0.09193 | -0.6385
-0.29 | -0.08611 | -0.6088
-0.28 | -0.07864 | -0.576
-0.27 | -0.07286 | -0.5467
-0.26 | -0.0667 | -0.5192
-0.25 | -0.06142 | -0.49912
-0.24 | -0.05666 | -0.4704
-0.23 | -0.05217 | -0.44618
-0.22 | -0.048053 | -0.41983
-0.21 | -0.043753 | -0.39344
-0.2 | -0.039999 | -0.3702
-0.19 | -0.036744 | -0.34637
-0.18 | -0.033335 | -0.32172
-0.17 | -0.030404 | -0.30072
-0.16 | -0.027447 | -0.28062
-0.15 | -0.024887 | -0.25984
-0.14 | -0.022298 | -0.23951
-0.13 | -0.020021 | -0.21984
-0.12 | -0.01802 | -0.20295
-0.11 | -0.016031 | -0.1863
-0.1 | -0.014136 | -0.17037
-0.09 | -0.012422 | -0.15537
-0.08 | -0.010843 | -0.14281
-0.07 | -0.009345 | -0.12895
-0.06 | -0.007942 | -0.11789
-0.05 | -0.006538 | -0.10661
-0.04 | -0.00525 | -0.09584
-0.03 | -0.0039284 | -0.086
-0.02 | -0.0026212 | -0.07759
-0.01 | -0.0013555 | -0.06946
0 | -2.7e-05 | -0.06064
0.01 | 0.0013741 | -0.05317
0.02 | 0.002779 | -0.047097
0.03 | 0.0044217 | -0.039911
0.04 | 0.006061 | -0.032994
0.05 | 0.00796 | -0.026448
0.06 | 0.010078 | -0.019472
0.07 | 0.012482 | -0.011856
0.08 | 0.015362 | -0.0036952
0.09 | 0.018545 | 0.006142
0.1 | 0.022044 | 0.017543
0.11 | 0.02614 | 0.03147
0.12 | 0.031024 | 0.048567
0.13 | 0.036176 | 0.06964
0.14 | 0.042368 | 0.09584
0.15 | 0.049251 | 0.12813
0.16 | 0.05671 | 0.16799
0.17 | 0.06608 | 0.2184
0.18 | 0.07643 | 0.27886
0.19 | 0.08806 | 0.35373
0.2 | 0.10165 | 0.44596
0.21 | 0.11781 | 0.55564
0.22 | 0.13446 | 0.686
0.23 | 0.15401 | 0.8482
0.24 | 0.17486 | 1.0433
0.25 | 0.20086 | 1.2796
0.26 | 0.22897 | 1.5645
0.27 | 0.2602 | 1.8997
0.28 | 0.294 | 2.2988
0.29 | 0.33241 | 2.7805
0.3 | 0.37652 | 3.3662
0.31 | 0.42496 | 4.0422
0.32 | 0.4794 | 4.8662
0.33 | 0.54247 | 5.79
0.34 | 0.5882 | 6.968
0.35 | 0.6624 | 8.347
0.36 | 0.7479 | 9.995
0.37 | 0.8456 | 11.973
0.38 | 0.9488 | 14.293
0.39 | 1.0707 | 17.132
0.4 | 1.2055 | 20.461
0.41 | 1.3636 | 24.481
0.42 | 1.5392 | 29.325
0.43 | 1.7394 | 35.092
0.44 | 1.9772 | 42.034
0.45 | 2.245 | 50.26
0.46 | 2.5695 | 60.05
0.47 | 2.9453 | 72.09
0.48 | 3.3705 | 86.41
0.49 | 3.8918 | 103.26
0.5 | 4.52 | 123.6