## Diode Characteristic (uA-mm)
VGS (V) | VDS = 0.000 V | VDS = 0.500 V
-1.25 | -8.006 | -17.583
-1.24 | -7.759 | -17.121
-1.23 | -7.503 | -16.673
-1.22 | -7.264 | -16.111
-1.21 | -7.063 | -15.71
-1.2 | -6.841 | -15.286
-1.19 | -6.592 | -14.85
-1.18 | -6.388 | -14.45
-1.17 | -6.197 | -14.049
-1.16 | -5.973 | -13.571
-1.15 | -5.807 | -13.146
-1.14 | -5.613 | -12.818
-1.13 | -5.416 | -12.468
-1.12 | -5.227 | -12.078
-1.11 | -5.055 | -11.744
-1.1 | -4.8841 | -11.361
-1.09 | -4.6926 | -11.05
-1.08 | -4.5304 | -10.669
-1.07 | -4.3858 | -10.36
-1.06 | -4.2135 | -10.064
-1.05 | -4.0714 | -9.744
-1.04 | -3.9053 | -9.409
-1.03 | -3.7707 | -9.161
-1.02 | -3.6611 | -8.853
-1.01 | -3.4999 | -8.592
-1 | -3.3703 | -8.34
-0.99 | -3.2529 | -8.066
-0.98 | -3.1185 | -7.778
-0.97 | -3.0049 | -7.549
-0.96 | -2.8994 | -7.309
-0.95 | -2.7843 | -7.057
-0.94 | -2.6683 | -6.845
-0.93 | -2.575 | -6.61
-0.92 | -2.4804 | -6.43
-0.91 | -2.3828 | -6.184
-0.9 | -2.2875 | -6.024
-0.89 | -2.1944 | -5.837
-0.88 | -2.0988 | -5.604
-0.87 | -2.0232 | -5.414
-0.86 | -1.9415 | -5.232
-0.85 | -1.8561 | -5.089
-0.84 | -1.7746 | -4.9242
-0.83 | -1.6995 | -4.7613
-0.82 | -1.6357 | -4.5952
-0.81 | -1.563 | -4.4142
-0.8 | -1.4971 | -4.2703
-0.79 | -1.4348 | -4.1303
-0.78 | -1.3728 | -4.0137
-0.77 | -1.3067 | -3.8612
-0.76 | -1.252 | -3.7149
-0.75 | -1.1912 | -3.5972
-0.74 | -1.1424 | -3.4681
-0.73 | -1.0874 | -3.3414
-0.72 | -1.0354 | -3.2356
-0.71 | -0.9927 | -3.1004
-0.7 | -0.9427 | -2.9883
-0.69 | -0.8946 | -2.8919
-0.68 | -0.8542 | -2.7918
-0.67 | -0.8165 | -2.6836
-0.66 | -0.7726 | -2.585
-0.65 | -0.7364 | -2.4679
-0.64 | -0.6984 | -2.3945
-0.63 | -0.6734 | -2.3024
-0.62 | -0.6317 | -2.2288
-0.61 | -0.606 | -2.1415
-0.6 | -0.5679 | -2.0481
-0.59 | -0.5435 | -1.9752
-0.58 | -0.5137 | -1.9058
-0.57 | -0.485 | -1.8253
-0.56 | -0.46126 | -1.7658
-0.55 | -0.4363 | -1.6919
-0.54 | -0.41446 | -1.6271
-0.53 | -0.39086 | -1.5705
-0.52 | -0.36804 | -1.5046
-0.51 | -0.34802 | -1.4374
-0.5 | -0.33184 | -1.3843
-0.49 | -0.31092 | -1.3268
-0.48 | -0.29289 | -1.2754
-0.47 | -0.27597 | -1.2364
-0.46 | -0.26077 | -1.1868
-0.45 | -0.24465 | -1.1378
-0.44 | -0.22858 | -1.0857
-0.43 | -0.21531 | -1.0444
-0.42 | -0.20096 | -1.004
-0.41 | -0.18945 | -0.9617
-0.4 | -0.17703 | -0.9259
-0.39 | -0.16622 | -0.8856
-0.38 | -0.15549 | -0.8456
-0.37 | -0.14515 | -0.8027
-0.36 | -0.13519 | -0.7676
-0.35 | -0.12712 | -0.7361
-0.34 | -0.11894 | -0.7053
-0.33 | -0.10987 | -0.6754
-0.32 | -0.10176 | -0.6485
-0.31 | -0.09535 | -0.6192
-0.3 | -0.08818 | -0.5867
-0.29 | -0.0814 | -0.5624
-0.28 | -0.07518 | -0.5318
-0.27 | -0.06912 | -0.5058
-0.26 | -0.06413 | -0.481
-0.25 | -0.05932 | -0.4553
-0.24 | -0.05464 | -0.43154
-0.23 | -0.05012 | -0.4092
-0.22 | -0.046301 | -0.38104
-0.21 | -0.042665 | -0.35657
-0.2 | -0.038869 | -0.33445
-0.19 | -0.035516 | -0.31176
-0.18 | -0.032267 | -0.29183
-0.17 | -0.029312 | -0.27105
-0.16 | -0.02658 | -0.25185
-0.15 | -0.024044 | -0.23275
-0.14 | -0.021462 | -0.21261
-0.13 | -0.019256 | -0.19539
-0.12 | -0.017336 | -0.17955
-0.11 | -0.015508 | -0.16516
-0.1 | -0.013641 | -0.15008
-0.09 | -0.01206 | -0.13667
-0.08 | -0.010506 | -0.12419
-0.07 | -0.009107 | -0.11381
-0.06 | -0.007664 | -0.10217
-0.05 | -0.00633 | -0.09284
-0.04 | -0.005029 | -0.08256
-0.03 | -0.0037812 | -0.07379
-0.02 | -0.00255 | -0.06603
-0.01 | -0.0013198 | -0.05882
0 | -2.8e-05 | -0.05101
0.01 | 0.0013376 | -0.044221
0.02 | 0.0026806 | -0.038858
0.03 | 0.0042682 | -0.032843
0.04 | 0.005861 | -0.026762
0.05 | 0.007661 | -0.02106
0.06 | 0.009726 | -0.014847
0.07 | 0.012009 | -0.007649
0.08 | 0.01472 | -6e-05
0.09 | 0.017663 | 0.00895
0.1 | 0.021018 | 0.019669
0.11 | 0.024763 | 0.032846
0.12 | 0.029291 | 0.049428
0.13 | 0.034215 | 0.06946
0.14 | 0.039728 | 0.09453
0.15 | 0.046291 | 0.12626
0.16 | 0.05375 | 0.16542
0.17 | 0.06029 | 0.21428
0.18 | 0.06968 | 0.27332
0.19 | 0.08031 | 0.34611
0.2 | 0.09297 | 0.43454
0.21 | 0.10667 | 0.54222
0.22 | 0.1216 | 0.6671
0.23 | 0.13988 | 0.8273
0.24 | 0.15913 | 1.0176
0.25 | 0.18194 | 1.2461
0.26 | 0.20639 | 1.5194
0.27 | 0.23462 | 1.8461
0.28 | 0.2658 | 2.232
0.29 | 0.30107 | 2.7076
0.3 | 0.34027 | 3.2675
0.31 | 0.38385 | 3.9271
0.32 | 0.43395 | 4.7172
0.33 | 0.48789 | 5.6643
0.34 | 0.55059 | 6.76
0.35 | 0.5971 | 8.095
0.36 | 0.6757 | 9.693
0.37 | 0.761 | 11.636
0.38 | 0.8596 | 13.879
0.39 | 0.9712 | 16.615
0.4 | 1.0939 | 19.896
0.41 | 1.24 | 23.824
0.42 | 1.4048 | 28.507
0.43 | 1.5927 | 34.193
0.44 | 1.8117 | 40.908
0.45 | 2.0686 | 49.019
0.46 | 2.3709 | 58.53
0.47 | 2.7104 | 70.35
0.48 | 3.1289 | 84.43
0.49 | 3.6214 | 100.73
0.5 | 4.2127 | 120.61