## Diode Characteristic (uA-mm)
VGS (V) | VDS = 0.000 V | VDS = 0.500 V
-1.25 | -8.453 | -18.787
-1.24 | -8.215 | -18.29
-1.23 | -7.943 | -17.728
-1.22 | -7.706 | -17.218
-1.21 | -7.42 | -16.688
-1.2 | -7.231 | -16.189
-1.19 | -6.983 | -15.748
-1.18 | -6.739 | -15.298
-1.17 | -6.543 | -14.881
-1.16 | -6.304 | -14.469
-1.15 | -6.12 | -13.98
-1.14 | -5.917 | -13.569
-1.13 | -5.721 | -13.223
-1.12 | -5.498 | -12.795
-1.11 | -5.315 | -12.447
-1.1 | -5.119 | -12.057
-1.09 | -4.9402 | -11.669
-1.08 | -4.7581 | -11.325
-1.07 | -4.5867 | -11.023
-1.06 | -4.4405 | -10.663
-1.05 | -4.2894 | -10.327
-1.04 | -4.1271 | -9.959
-1.03 | -3.9598 | -9.665
-1.02 | -3.8305 | -9.342
-1.01 | -3.6727 | -9.075
-1 | -3.5239 | -8.814
-0.99 | -3.3978 | -8.513
-0.98 | -3.2713 | -8.237
-0.97 | -3.1335 | -7.988
-0.96 | -3.0188 | -7.735
-0.95 | -2.9047 | -7.452
-0.94 | -2.7853 | -7.29
-0.93 | -2.6764 | -7.027
-0.92 | -2.5816 | -6.779
-0.91 | -2.4934 | -6.539
-0.9 | -2.3986 | -6.333
-0.89 | -2.2872 | -6.125
-0.88 | -2.1972 | -5.907
-0.87 | -2.1082 | -5.699
-0.86 | -2.0195 | -5.523
-0.85 | -1.9282 | -5.359
-0.84 | -1.8564 | -5.163
-0.83 | -1.7829 | -4.9871
-0.82 | -1.6993 | -4.7987
-0.81 | -1.633 | -4.6307
-0.8 | -1.5585 | -4.4978
-0.79 | -1.4879 | -4.3146
-0.78 | -1.4241 | -4.1852
-0.77 | -1.3556 | -4.0225
-0.76 | -1.3044 | -3.8729
-0.75 | -1.236 | -3.7388
-0.74 | -1.1888 | -3.6162
-0.73 | -1.1315 | -3.4873
-0.72 | -1.0772 | -3.3572
-0.71 | -1.0357 | -3.234
-0.7 | -0.9831 | -3.1125
-0.69 | -0.9342 | -2.9936
-0.68 | -0.8882 | -2.8922
-0.67 | -0.8473 | -2.7786
-0.66 | -0.8097 | -2.6693
-0.65 | -0.7701 | -2.5621
-0.64 | -0.7314 | -2.4928
-0.63 | -0.6944 | -2.3961
-0.62 | -0.6548 | -2.2952
-0.61 | -0.6223 | -2.2061
-0.6 | -0.5893 | -2.1287
-0.59 | -0.5579 | -2.0464
-0.58 | -0.534 | -1.966
-0.57 | -0.5046 | -1.891
-0.56 | -0.47635 | -1.8157
-0.55 | -0.44941 | -1.7492
-0.54 | -0.42309 | -1.6707
-0.53 | -0.40291 | -1.61
-0.52 | -0.38236 | -1.5384
-0.51 | -0.36122 | -1.4857
-0.5 | -0.33888 | -1.4345
-0.49 | -0.31746 | -1.3668
-0.48 | -0.30132 | -1.3213
-0.47 | -0.28169 | -1.2524
-0.46 | -0.26595 | -1.2053
-0.45 | -0.24932 | -1.161
-0.44 | -0.23373 | -1.1122
-0.43 | -0.21985 | -1.072
-0.42 | -0.20687 | -1.0267
-0.41 | -0.19306 | -0.9804
-0.4 | -0.18024 | -0.9403
-0.39 | -0.16837 | -0.8991
-0.38 | -0.15883 | -0.8584
-0.37 | -0.1486 | -0.8169
-0.36 | -0.13871 | -0.7821
-0.35 | -0.12933 | -0.7535
-0.34 | -0.11965 | -0.7205
-0.33 | -0.11127 | -0.6875
-0.32 | -0.10338 | -0.6576
-0.31 | -0.09581 | -0.6292
-0.3 | -0.08861 | -0.6
-0.29 | -0.08225 | -0.5698
-0.28 | -0.07649 | -0.542
-0.27 | -0.07011 | -0.5144
-0.26 | -0.06472 | -0.49007
-0.25 | -0.0599 | -0.4621
-0.24 | -0.05502 | -0.43578
-0.23 | -0.05052 | -0.41371
-0.22 | -0.046412 | -0.38682
-0.21 | -0.042577 | -0.36513
-0.2 | -0.038862 | -0.34138
-0.19 | -0.035525 | -0.31904
-0.18 | -0.032089 | -0.30118
-0.17 | -0.029115 | -0.27659
-0.16 | -0.026298 | -0.25671
-0.15 | -0.023633 | -0.23684
-0.14 | -0.021275 | -0.21913
-0.13 | -0.019107 | -0.20128
-0.12 | -0.017245 | -0.18523
-0.11 | -0.015334 | -0.16767
-0.1 | -0.0137 | -0.15231
-0.09 | -0.011901 | -0.13928
-0.08 | -0.010392 | -0.12735
-0.07 | -0.008908 | -0.11491
-0.06 | -0.007577 | -0.10519
-0.05 | -0.006239 | -0.09497
-0.04 | -0.0049814 | -0.0854
-0.03 | -0.0037554 | -0.07651
-0.02 | -0.0025345 | -0.06952
-0.01 | -0.0012871 | -0.06202
0 | 5.7e-06 | -0.05426
0.01 | 0.0012897 | -0.04699
0.02 | 0.0027389 | -0.0409
0.03 | 0.0042293 | -0.03506
0.04 | 0.005815 | -0.029414
0.05 | 0.007663 | -0.023042
0.06 | 0.009776 | -0.016486
0.07 | 0.012112 | -0.009533
0.08 | 0.014727 | -0.001468
0.09 | 0.017868 | 0.007555
0.1 | 0.021185 | 0.018555
0.11 | 0.025317 | 0.032064
0.12 | 0.02977 | 0.048615
0.13 | 0.034867 | 0.06961
0.14 | 0.040755 | 0.09497
0.15 | 0.047217 | 0.12689
0.16 | 0.054532 | 0.16624
0.17 | 0.06152 | 0.21632
0.18 | 0.07146 | 0.27582
0.19 | 0.08257 | 0.3493
0.2 | 0.09512 | 0.43873
0.21 | 0.10972 | 0.54676
0.22 | 0.12529 | 0.674
0.23 | 0.14438 | 0.8344
0.24 | 0.16536 | 1.0261
0.25 | 0.18871 | 1.2591
0.26 | 0.21486 | 1.5364
0.27 | 0.24364 | 1.8703
0.28 | 0.27553 | 2.2656
0.29 | 0.31289 | 2.7387
0.3 | 0.35391 | 3.3053
0.31 | 0.40014 | 3.9698
0.32 | 0.45065 | 4.7804
0.33 | 0.50898 | 5.732
0.34 | 0.5699 | 6.857
0.35 | 0.6422 | 8.236
0.36 | 0.726 | 9.854
0.37 | 0.8177 | 11.799
0.38 | 0.9198 | 14.099
0.39 | 1.0372 | 16.844
0.4 | 1.162 | 20.152
0.41 | 1.3134 | 24.126
0.42 | 1.4821 | 28.904
0.43 | 1.68 | 34.537
0.44 | 1.9026 | 41.41
0.45 | 2.1612 | 49.556
0.46 | 2.4754 | 59.16
0.47 | 2.8247 | 71.01
0.48 | 3.255 | 85.02
0.49 | 3.7609 | 101.73
0.5 | 4.3482 | 121.5