## Diode Characteristic (uA-mm)
VGS (V) | VDS = 0.000 V | VDS = 0.500 V
-1.25 | -9.221 | -20.807
-1.24 | -8.941 | -20.252
-1.23 | -8.606 | -19.58
-1.22 | -8.374 | -19.072
-1.21 | -8.084 | -18.512
-1.2 | -7.839 | -17.985
-1.19 | -7.584 | -17.389
-1.18 | -7.345 | -17.019
-1.17 | -7.08 | -16.519
-1.16 | -6.839 | -16.007
-1.15 | -6.61 | -15.46
-1.14 | -6.437 | -15.039
-1.13 | -6.131 | -14.655
-1.12 | -5.958 | -14.169
-1.11 | -5.699 | -13.689
-1.1 | -5.53 | -13.314
-1.09 | -5.318 | -12.914
-1.08 | -5.12 | -12.514
-1.07 | -4.9468 | -12.126
-1.06 | -4.7886 | -11.753
-1.05 | -4.5989 | -11.332
-1.04 | -4.4394 | -10.955
-1.03 | -4.2784 | -10.649
-1.02 | -4.1238 | -10.358
-1.01 | -3.9678 | -10.028
-1 | -3.7981 | -9.696
-0.99 | -3.6462 | -9.357
-0.98 | -3.5149 | -9.127
-0.97 | -3.3768 | -8.791
-0.96 | -3.2493 | -8.487
-0.95 | -3.1209 | -8.241
-0.94 | -2.9958 | -7.987
-0.93 | -2.8887 | -7.724
-0.92 | -2.7745 | -7.45
-0.91 | -2.6614 | -7.198
-0.9 | -2.5476 | -6.937
-0.89 | -2.449 | -6.71
-0.88 | -2.3501 | -6.517
-0.87 | -2.2508 | -6.264
-0.86 | -2.1517 | -6.067
-0.85 | -2.0808 | -5.854
-0.84 | -1.9798 | -5.636
-0.83 | -1.8823 | -5.461
-0.82 | -1.8141 | -5.267
-0.81 | -1.7294 | -5.088
-0.8 | -1.6494 | -4.9164
-0.79 | -1.5753 | -4.7408
-0.78 | -1.506 | -4.588
-0.77 | -1.4412 | -4.4408
-0.76 | -1.3747 | -4.2588
-0.75 | -1.3148 | -4.1141
-0.74 | -1.2444 | -3.9377
-0.73 | -1.1926 | -3.7947
-0.72 | -1.137 | -3.653
-0.71 | -1.0854 | -3.5367
-0.7 | -1.0294 | -3.394
-0.69 | -0.9832 | -3.2729
-0.68 | -0.9313 | -3.1723
-0.67 | -0.8886 | -3.027
-0.66 | -0.8464 | -2.933
-0.65 | -0.8001 | -2.8148
-0.64 | -0.7583 | -2.7123
-0.63 | -0.7244 | -2.6068
-0.62 | -0.6862 | -2.5088
-0.61 | -0.6537 | -2.4114
-0.6 | -0.6163 | -2.3147
-0.59 | -0.5848 | -2.2233
-0.58 | -0.5521 | -2.1469
-0.57 | -0.5223 | -2.0651
-0.56 | -0.49518 | -2.0091
-0.55 | -0.47182 | -1.9103
-0.54 | -0.44682 | -1.8301
-0.53 | -0.42192 | -1.7603
-0.52 | -0.39881 | -1.6879
-0.51 | -0.37387 | -1.6245
-0.5 | -0.35267 | -1.5644
-0.49 | -0.33332 | -1.4991
-0.48 | -0.31286 | -1.4328
-0.47 | -0.29575 | -1.3714
-0.46 | -0.27515 | -1.3301
-0.45 | -0.25988 | -1.2675
-0.44 | -0.24219 | -1.2199
-0.43 | -0.22686 | -1.1632
-0.42 | -0.21408 | -1.1034
-0.41 | -0.20043 | -1.0639
-0.4 | -0.18726 | -1.0229
-0.39 | -0.17544 | -0.9744
-0.38 | -0.16368 | -0.9379
-0.37 | -0.15178 | -0.9092
-0.36 | -0.1421 | -0.8677
-0.35 | -0.13279 | -0.821
-0.34 | -0.1234 | -0.7847
-0.33 | -0.11464 | -0.7488
-0.32 | -0.10702 | -0.7156
-0.31 | -0.09856 | -0.6848
-0.3 | -0.09178 | -0.6489
-0.29 | -0.08463 | -0.6167
-0.28 | -0.07887 | -0.5883
-0.27 | -0.07248 | -0.5567
-0.26 | -0.06636 | -0.5344
-0.25 | -0.06129 | -0.5014
-0.24 | -0.05607 | -0.47883
-0.23 | -0.05157 | -0.45125
-0.22 | -0.04767 | -0.42817
-0.21 | -0.043509 | -0.39901
-0.2 | -0.039441 | -0.37621
-0.19 | -0.036497 | -0.35142
-0.18 | -0.033074 | -0.32585
-0.17 | -0.029589 | -0.30454
-0.16 | -0.026999 | -0.28437
-0.15 | -0.024363 | -0.26643
-0.14 | -0.021918 | -0.24133
-0.13 | -0.019707 | -0.22471
-0.12 | -0.017553 | -0.20486
-0.11 | -0.015609 | -0.18818
-0.1 | -0.013887 | -0.1717
-0.09 | -0.012117 | -0.15804
-0.08 | -0.01056 | -0.14301
-0.07 | -0.009106 | -0.13125
-0.06 | -0.007785 | -0.11861
-0.05 | -0.006301 | -0.10742
-0.04 | -0.005101 | -0.09613
-0.03 | -0.0038118 | -0.08667
-0.02 | -0.0025943 | -0.07778
-0.01 | -0.0013149 | -0.06958
0 | -1.46e-05 | -0.05875
0.01 | 0.0013068 | -0.05221
0.02 | 0.0027402 | -0.046084
0.03 | 0.0042797 | -0.039519
0.04 | 0.005826 | -0.032848
0.05 | 0.007822 | -0.02632
0.06 | 0.009876 | -0.019014
0.07 | 0.012355 | -0.011796
0.08 | 0.014981 | -0.0032336
0.09 | 0.01816 | 0.006313
0.1 | 0.021675 | 0.017479
0.11 | 0.02567 | 0.031447
0.12 | 0.030284 | 0.048415
0.13 | 0.03562 | 0.06851
0.14 | 0.041585 | 0.09455
0.15 | 0.048415 | 0.12649
0.16 | 0.056413 | 0.16689
0.17 | 0.06374 | 0.2161
0.18 | 0.07359 | 0.27696
0.19 | 0.08545 | 0.35215
0.2 | 0.09831 | 0.44234
0.21 | 0.11351 | 0.55358
0.22 | 0.13104 | 0.6799
0.23 | 0.14975 | 0.8436
0.24 | 0.17138 | 1.0412
0.25 | 0.19515 | 1.2801
0.26 | 0.22302 | 1.5611
0.27 | 0.25346 | 1.8986
0.28 | 0.28715 | 2.3003
0.29 | 0.32518 | 2.7782
0.3 | 0.36795 | 3.3683
0.31 | 0.41632 | 4.0579
0.32 | 0.46979 | 4.8662
0.33 | 0.53001 | 5.807
0.34 | 0.5775 | 6.971
0.35 | 0.6548 | 8.355
0.36 | 0.7379 | 10.011
0.37 | 0.8316 | 11.99
0.38 | 0.9379 | 14.352
0.39 | 1.0505 | 17.131
0.4 | 1.1899 | 20.472
0.41 | 1.3456 | 24.524
0.42 | 1.5231 | 29.428
0.43 | 1.7207 | 35.154
0.44 | 1.9548 | 42.151
0.45 | 2.2223 | 50.431
0.46 | 2.5375 | 60.24
0.47 | 2.9096 | 72.25
0.48 | 3.3489 | 86.57
0.49 | 3.8645 | 103.83
0.5 | 4.4991 | 123.84