## Diode Characteristic (uA-mm)
VGS (V) | VDS = 0.000 V | VDS = 0.500 V
-1.25 | -10.419 | -24.021
-1.24 | -10.106 | -23.399
-1.23 | -9.807 | -22.624
-1.22 | -9.467 | -21.997
-1.21 | -9.128 | -21.274
-1.2 | -8.816 | -20.639
-1.19 | -8.535 | -20.022
-1.18 | -8.195 | -19.421
-1.17 | -7.919 | -18.923
-1.16 | -7.64 | -18.31
-1.15 | -7.375 | -17.788
-1.14 | -7.127 | -17.251
-1.13 | -6.885 | -16.677
-1.12 | -6.631 | -16.269
-1.11 | -6.392 | -15.623
-1.1 | -6.125 | -15.221
-1.09 | -5.911 | -14.662
-1.08 | -5.682 | -14.193
-1.07 | -5.488 | -13.787
-1.06 | -5.294 | -13.329
-1.05 | -5.069 | -12.947
-1.04 | -4.9042 | -12.471
-1.03 | -4.7219 | -12.079
-1.02 | -4.5445 | -11.712
-1.01 | -4.3707 | -11.328
-1 | -4.2045 | -10.938
-0.99 | -4.0446 | -10.624
-0.98 | -3.8681 | -10.286
-0.97 | -3.7129 | -9.934
-0.96 | -3.5497 | -9.584
-0.95 | -3.412 | -9.292
-0.94 | -3.2933 | -9
-0.93 | -3.1681 | -8.654
-0.92 | -3.0278 | -8.359
-0.91 | -2.9097 | -8.096
-0.9 | -2.7843 | -7.816
-0.89 | -2.6575 | -7.542
-0.88 | -2.5504 | -7.27
-0.87 | -2.446 | -7.014
-0.86 | -2.3338 | -6.78
-0.85 | -2.2377 | -6.513
-0.84 | -2.1366 | -6.274
-0.83 | -2.0409 | -6.037
-0.82 | -1.9531 | -5.873
-0.81 | -1.8667 | -5.65
-0.8 | -1.7889 | -5.462
-0.79 | -1.7152 | -5.224
-0.78 | -1.6329 | -5.062
-0.77 | -1.5546 | -4.882
-0.76 | -1.4802 | -4.697
-0.75 | -1.4087 | -4.5419
-0.74 | -1.3563 | -4.3591
-0.73 | -1.2859 | -4.187
-0.72 | -1.2274 | -4.059
-0.71 | -1.1636 | -3.8855
-0.7 | -1.107 | -3.7445
-0.69 | -1.0487 | -3.584
-0.68 | -1.0046 | -3.4482
-0.67 | -0.9492 | -3.3246
-0.66 | -0.9018 | -3.1982
-0.65 | -0.8561 | -3.0874
-0.64 | -0.8095 | -2.9778
-0.63 | -0.7685 | -2.8474
-0.62 | -0.7278 | -2.744
-0.61 | -0.6917 | -2.614
-0.6 | -0.6574 | -2.516
-0.59 | -0.6215 | -2.4266
-0.58 | -0.5878 | -2.3205
-0.57 | -0.5567 | -2.2375
-0.56 | -0.5246 | -2.1487
-0.55 | -0.49619 | -2.0544
-0.54 | -0.46857 | -1.9708
-0.53 | -0.44409 | -1.8832
-0.52 | -0.41516 | -1.8185
-0.51 | -0.39274 | -1.7368
-0.5 | -0.36938 | -1.6601
-0.49 | -0.34583 | -1.5873
-0.48 | -0.32471 | -1.5225
-0.47 | -0.30607 | -1.4543
-0.46 | -0.28829 | -1.3996
-0.45 | -0.26865 | -1.3436
-0.44 | -0.25177 | -1.2854
-0.43 | -0.23743 | -1.2324
-0.42 | -0.22135 | -1.1787
-0.41 | -0.2079 | -1.1253
-0.4 | -0.19326 | -1.0757
-0.39 | -0.18204 | -1.0236
-0.38 | -0.16947 | -0.9846
-0.37 | -0.15704 | -0.9442
-0.36 | -0.14799 | -0.895
-0.35 | -0.13652 | -0.8588
-0.34 | -0.12741 | -0.816
-0.33 | -0.11859 | -0.7758
-0.32 | -0.10942 | -0.7499
-0.31 | -0.10144 | -0.7069
-0.3 | -0.09436 | -0.6748
-0.29 | -0.08745 | -0.6395
-0.28 | -0.08061 | -0.6107
-0.27 | -0.07423 | -0.5815
-0.26 | -0.06838 | -0.5507
-0.25 | -0.06321 | -0.5231
-0.24 | -0.05762 | -0.49162
-0.23 | -0.05262 | -0.46394
-0.22 | -0.048595 | -0.44121
-0.21 | -0.044231 | -0.41607
-0.2 | -0.040766 | -0.39234
-0.19 | -0.037208 | -0.36844
-0.18 | -0.033484 | -0.34721
-0.17 | -0.030242 | -0.32037
-0.16 | -0.027597 | -0.29892
-0.15 | -0.025024 | -0.27636
-0.14 | -0.022351 | -0.25705
-0.13 | -0.019958 | -0.23788
-0.12 | -0.01809 | -0.21932
-0.11 | -0.016022 | -0.20162
-0.1 | -0.014111 | -0.1836
-0.09 | -0.012465 | -0.16991
-0.08 | -0.010791 | -0.15343
-0.07 | -0.009295 | -0.13887
-0.06 | -0.007817 | -0.12845
-0.05 | -0.006511 | -0.11438
-0.04 | -0.005183 | -0.10284
-0.03 | -0.0039117 | -0.09203
-0.02 | -0.0026279 | -0.08327
-0.01 | -0.0013575 | -0.07404
0 | -2.85e-05 | -0.06418
0.01 | 0.0013713 | -0.05625
0.02 | 0.0027935 | -0.049088
0.03 | 0.004437 | -0.042102
0.04 | 0.006111 | -0.034857
0.05 | 0.008008 | -0.028304
0.06 | 0.010184 | -0.021051
0.07 | 0.012615 | -0.013491
0.08 | 0.015597 | -0.005154
0.09 | 0.018757 | 0.0049049
0.1 | 0.02223 | 0.016049
0.11 | 0.026386 | 0.029688
0.12 | 0.031414 | 0.046501
0.13 | 0.036762 | 0.0671
0.14 | 0.042919 | 0.09215
0.15 | 0.050101 | 0.12434
0.16 | 0.05713 | 0.16365
0.17 | 0.06619 | 0.21289
0.18 | 0.07691 | 0.27431
0.19 | 0.08815 | 0.34794
0.2 | 0.10231 | 0.4386
0.21 | 0.11784 | 0.54975
0.22 | 0.13498 | 0.6785
0.23 | 0.15517 | 0.8419
0.24 | 0.17623 | 1.0363
0.25 | 0.20222 | 1.2779
0.26 | 0.22983 | 1.5635
0.27 | 0.26165 | 1.9042
0.28 | 0.29743 | 2.3044
0.29 | 0.33659 | 2.7957
0.3 | 0.38041 | 3.3876
0.31 | 0.43071 | 4.0731
0.32 | 0.4844 | 4.9143
0.33 | 0.54511 | 5.851
0.34 | 0.5973 | 7.022
0.35 | 0.6707 | 8.446
0.36 | 0.7576 | 10.133
0.37 | 0.8541 | 12.163
0.38 | 0.96 | 14.522
0.39 | 1.0841 | 17.415
0.4 | 1.2211 | 20.837
0.41 | 1.3747 | 24.969
0.42 | 1.557 | 29.904
0.43 | 1.7652 | 35.886
0.44 | 2.0062 | 42.979
0.45 | 2.2815 | 51.38
0.46 | 2.6059 | 61.62
0.47 | 2.9984 | 73.85
0.48 | 3.431 | 88.5
0.49 | 3.9838 | 106.12
0.5 | 4.624 | 126.96