## Diode Characteristic (uA-mm)
VGS (V) | VDS = 0.000 V | VDS = 0.500 V
-1.25 | -8.357 | -18.093
-1.24 | -8.147 | -17.56
-1.23 | -7.851 | -17.132
-1.22 | -7.621 | -16.661
-1.21 | -7.393 | -16.182
-1.2 | -7.159 | -15.727
-1.19 | -6.936 | -15.299
-1.18 | -6.721 | -14.841
-1.17 | -6.463 | -14.442
-1.16 | -6.262 | -14.033
-1.15 | -6.057 | -13.629
-1.14 | -5.856 | -13.194
-1.13 | -5.668 | -12.87
-1.12 | -5.5 | -12.424
-1.11 | -5.278 | -12.056
-1.1 | -5.11 | -11.705
-1.09 | -4.9575 | -11.362
-1.08 | -4.7767 | -11.017
-1.07 | -4.5948 | -10.674
-1.06 | -4.4505 | -10.362
-1.05 | -4.3004 | -10.028
-1.04 | -4.1622 | -9.746
-1.03 | -3.9872 | -9.475
-1.02 | -3.828 | -9.148
-1.01 | -3.6874 | -8.862
-1 | -3.5555 | -8.638
-0.99 | -3.4199 | -8.335
-0.98 | -3.288 | -8.066
-0.97 | -3.1624 | -7.813
-0.96 | -3.0339 | -7.598
-0.95 | -2.9213 | -7.358
-0.94 | -2.8121 | -7.111
-0.93 | -2.7021 | -6.884
-0.92 | -2.6038 | -6.664
-0.91 | -2.4981 | -6.454
-0.9 | -2.3954 | -6.238
-0.89 | -2.3139 | -6.036
-0.88 | -2.216 | -5.824
-0.87 | -2.1268 | -5.64
-0.86 | -2.0432 | -5.458
-0.85 | -1.9569 | -5.251
-0.84 | -1.8742 | -5.105
-0.83 | -1.7959 | -4.9246
-0.82 | -1.7156 | -4.7657
-0.81 | -1.6416 | -4.6018
-0.8 | -1.5729 | -4.4329
-0.79 | -1.5034 | -4.275
-0.78 | -1.435 | -4.1361
-0.77 | -1.3739 | -4.0119
-0.76 | -1.321 | -3.879
-0.75 | -1.2571 | -3.7313
-0.74 | -1.1958 | -3.6017
-0.73 | -1.1425 | -3.471
-0.72 | -1.0896 | -3.3572
-0.71 | -1.0395 | -3.2167
-0.7 | -0.9944 | -3.1071
-0.69 | -0.9456 | -2.9928
-0.68 | -0.9013 | -2.882
-0.67 | -0.8622 | -2.7689
-0.66 | -0.8179 | -2.6744
-0.65 | -0.7782 | -2.5726
-0.64 | -0.738 | -2.4794
-0.63 | -0.7005 | -2.3782
-0.62 | -0.6656 | -2.2945
-0.61 | -0.6307 | -2.2049
-0.6 | -0.596 | -2.1242
-0.59 | -0.5684 | -2.0413
-0.58 | -0.5404 | -1.9635
-0.57 | -0.5105 | -1.8858
-0.56 | -0.48825 | -1.8179
-0.55 | -0.45999 | -1.7448
-0.54 | -0.43301 | -1.6849
-0.53 | -0.40997 | -1.6203
-0.52 | -0.3874 | -1.5368
-0.51 | -0.36548 | -1.4784
-0.5 | -0.34564 | -1.4264
-0.49 | -0.32636 | -1.3744
-0.48 | -0.30754 | -1.3158
-0.47 | -0.28632 | -1.2667
-0.46 | -0.27066 | -1.2182
-0.45 | -0.2566 | -1.1687
-0.44 | -0.24018 | -1.1244
-0.43 | -0.22423 | -1.0731
-0.42 | -0.21137 | -1.024
-0.41 | -0.19728 | -0.9787
-0.4 | -0.18632 | -0.9378
-0.39 | -0.17335 | -0.9018
-0.38 | -0.16113 | -0.8606
-0.37 | -0.15013 | -0.8302
-0.36 | -0.14148 | -0.7913
-0.35 | -0.13185 | -0.7618
-0.34 | -0.12301 | -0.7244
-0.33 | -0.11414 | -0.6886
-0.32 | -0.10612 | -0.6559
-0.31 | -0.09829 | -0.6307
-0.3 | -0.09024 | -0.5977
-0.29 | -0.08415 | -0.5695
-0.28 | -0.07766 | -0.5442
-0.27 | -0.07159 | -0.515
-0.26 | -0.06619 | -0.49145
-0.25 | -0.06108 | -0.46532
-0.24 | -0.05619 | -0.44085
-0.23 | -0.05126 | -0.41411
-0.22 | -0.046931 | -0.38984
-0.21 | -0.043069 | -0.36601
-0.2 | -0.039495 | -0.34427
-0.19 | -0.035981 | -0.32147
-0.18 | -0.032539 | -0.29869
-0.17 | -0.029576 | -0.27939
-0.16 | -0.026805 | -0.25495
-0.15 | -0.024154 | -0.23826
-0.14 | -0.021823 | -0.21853
-0.13 | -0.019522 | -0.20179
-0.12 | -0.017493 | -0.18531
-0.11 | -0.015569 | -0.16859
-0.1 | -0.013709 | -0.15416
-0.09 | -0.012001 | -0.13975
-0.08 | -0.010573 | -0.12682
-0.07 | -0.009072 | -0.11486
-0.06 | -0.007746 | -0.10272
-0.05 | -0.006278 | -0.09346
-0.04 | -0.005074 | -0.08413
-0.03 | -0.0038147 | -0.07518
-0.02 | -0.0025829 | -0.0682
-0.01 | -0.0013065 | -0.05978
0 | -1.04e-05 | -0.05267
0.01 | 0.0013134 | -0.045503
0.02 | 0.0027453 | -0.039841
0.03 | 0.0042726 | -0.033601
0.04 | 0.00579 | -0.027576
0.05 | 0.007742 | -0.021784
0.06 | 0.009851 | -0.015101
0.07 | 0.012242 | -0.008141
0.08 | 0.014856 | -0.0003277
0.09 | 0.017907 | 0.008829
0.1 | 0.021421 | 0.019586
0.11 | 0.025326 | 0.032811
0.12 | 0.029701 | 0.049683
0.13 | 0.035002 | 0.06944
0.14 | 0.040688 | 0.09497
0.15 | 0.047171 | 0.12694
0.16 | 0.054726 | 0.16581
0.17 | 0.06188 | 0.21481
0.18 | 0.07155 | 0.27523
0.19 | 0.08283 | 0.34842
0.2 | 0.09527 | 0.4385
0.21 | 0.10943 | 0.54736
0.22 | 0.12639 | 0.6751
0.23 | 0.14417 | 0.8348
0.24 | 0.16376 | 1.0288
0.25 | 0.18697 | 1.2606
0.26 | 0.21309 | 1.5393
0.27 | 0.242 | 1.8723
0.28 | 0.27488 | 2.2625
0.29 | 0.31028 | 2.7423
0.3 | 0.35133 | 3.3108
0.31 | 0.3976 | 3.9847
0.32 | 0.44854 | 4.7878
0.33 | 0.50636 | 5.727
0.34 | 0.5672 | 6.874
0.35 | 0.6399 | 8.25
0.36 | 0.7181 | 9.864
0.37 | 0.8088 | 11.808
0.38 | 0.9149 | 14.139
0.39 | 1.0311 | 16.9
0.4 | 1.154 | 20.189
0.41 | 1.3103 | 24.187
0.42 | 1.4809 | 28.979
0.43 | 1.6812 | 34.596
0.44 | 1.9099 | 41.497
0.45 | 2.1736 | 49.712
0.46 | 2.4838 | 59.29
0.47 | 2.8391 | 71.17
0.48 | 3.2747 | 85.25
0.49 | 3.7819 | 102.25
0.5 | 4.4023 | 122.1