## Diode Characteristic (uA-mm)
VGS (V) | VDS = 0.000 V | VDS = 0.500 V
-1.25 | -7.993 | -16.94
-1.24 | -7.755 | -16.389
-1.23 | -7.519 | -16.023
-1.22 | -7.291 | -15.593
-1.21 | -7.06 | -15.201
-1.2 | -6.834 | -14.731
-1.19 | -6.638 | -14.344
-1.18 | -6.446 | -13.946
-1.17 | -6.238 | -13.5
-1.16 | -6.044 | -13.145
-1.15 | -5.841 | -12.785
-1.14 | -5.643 | -12.34
-1.13 | -5.445 | -12.005
-1.12 | -5.247 | -11.73
-1.11 | -5.095 | -11.342
-1.1 | -4.9136 | -10.947
-1.09 | -4.7391 | -10.672
-1.08 | -4.5879 | -10.334
-1.07 | -4.4419 | -10.04
-1.06 | -4.2863 | -9.766
-1.05 | -4.1012 | -9.474
-1.04 | -3.9732 | -9.205
-1.03 | -3.8142 | -8.881
-1.02 | -3.6657 | -8.609
-1.01 | -3.5472 | -8.293
-1 | -3.4281 | -8.074
-0.99 | -3.305 | -7.842
-0.98 | -3.1712 | -7.605
-0.97 | -3.0434 | -7.354
-0.96 | -2.9332 | -7.151
-0.95 | -2.8251 | -6.89
-0.94 | -2.7151 | -6.678
-0.93 | -2.6211 | -6.506
-0.92 | -2.5241 | -6.281
-0.91 | -2.4148 | -6.084
-0.9 | -2.3243 | -5.878
-0.89 | -2.2285 | -5.682
-0.88 | -2.1415 | -5.49
-0.87 | -2.0574 | -5.321
-0.86 | -1.9694 | -5.159
-0.85 | -1.8861 | -4.9931
-0.84 | -1.8131 | -4.8357
-0.83 | -1.7378 | -4.6645
-0.82 | -1.6621 | -4.5297
-0.81 | -1.5922 | -4.3778
-0.8 | -1.5185 | -4.2234
-0.79 | -1.4562 | -4.0792
-0.78 | -1.3884 | -3.9471
-0.77 | -1.3338 | -3.807
-0.76 | -1.2748 | -3.6831
-0.75 | -1.2225 | -3.5422
-0.74 | -1.1614 | -3.4338
-0.73 | -1.1108 | -3.3016
-0.72 | -1.0679 | -3.213
-0.71 | -1.0162 | -3.0848
-0.7 | -0.9695 | -2.9695
-0.69 | -0.9247 | -2.8592
-0.68 | -0.8783 | -2.7517
-0.67 | -0.8373 | -2.6569
-0.66 | -0.7946 | -2.5627
-0.65 | -0.7534 | -2.4729
-0.64 | -0.7221 | -2.3741
-0.63 | -0.6852 | -2.2985
-0.62 | -0.6499 | -2.1983
-0.61 | -0.6138 | -2.1212
-0.6 | -0.5794 | -2.0376
-0.59 | -0.5537 | -1.9626
-0.58 | -0.5242 | -1.8953
-0.57 | -0.49869 | -1.8274
-0.56 | -0.47167 | -1.7452
-0.55 | -0.44544 | -1.6822
-0.54 | -0.42381 | -1.6304
-0.53 | -0.40115 | -1.5581
-0.52 | -0.38054 | -1.5077
-0.51 | -0.35759 | -1.4545
-0.5 | -0.33605 | -1.3936
-0.49 | -0.31898 | -1.3329
-0.48 | -0.29971 | -1.2758
-0.47 | -0.28221 | -1.2274
-0.46 | -0.26715 | -1.1794
-0.45 | -0.25114 | -1.133
-0.44 | -0.2344 | -1.0857
-0.43 | -0.22057 | -1.0356
-0.42 | -0.20594 | -0.9964
-0.41 | -0.1936 | -0.9539
-0.4 | -0.18093 | -0.9161
-0.39 | -0.16838 | -0.8812
-0.38 | -0.15748 | -0.8419
-0.37 | -0.14715 | -0.8085
-0.36 | -0.13608 | -0.7709
-0.35 | -0.12724 | -0.7411
-0.34 | -0.11967 | -0.7024
-0.33 | -0.11085 | -0.6717
-0.32 | -0.10276 | -0.6429
-0.31 | -0.09537 | -0.6104
-0.3 | -0.08846 | -0.5874
-0.29 | -0.08182 | -0.5551
-0.28 | -0.0759 | -0.5275
-0.27 | -0.07001 | -0.5026
-0.26 | -0.06422 | -0.4755
-0.25 | -0.05918 | -0.45299
-0.24 | -0.0545 | -0.42549
-0.23 | -0.050031 | -0.4055
-0.22 | -0.046101 | -0.37838
-0.21 | -0.042115 | -0.35672
-0.2 | -0.038686 | -0.33236
-0.19 | -0.035071 | -0.30921
-0.18 | -0.032012 | -0.28624
-0.17 | -0.02904 | -0.26576
-0.16 | -0.026223 | -0.2453
-0.15 | -0.023441 | -0.22519
-0.14 | -0.021313 | -0.20754
-0.13 | -0.018982 | -0.18811
-0.12 | -0.017101 | -0.1731
-0.11 | -0.015171 | -0.15832
-0.1 | -0.013505 | -0.14557
-0.09 | -0.011768 | -0.13206
-0.08 | -0.01022 | -0.11985
-0.07 | -0.008834 | -0.10846
-0.06 | -0.007534 | -0.09811
-0.05 | -0.006147 | -0.08796
-0.04 | -0.0048741 | -0.07855
-0.03 | -0.0036913 | -0.07093
-0.02 | -0.0024792 | -0.06347
-0.01 | -0.0012739 | -0.05571
0 | -2.66e-05 | -0.04871
0.01 | 0.0012585 | -0.042522
0.02 | 0.0026721 | -0.036482
0.03 | 0.0041712 | -0.030853
0.04 | 0.005762 | -0.025585
0.05 | 0.007507 | -0.019936
0.06 | 0.009569 | -0.013855
0.07 | 0.011859 | -0.006942
0.08 | 0.014595 | 0.0006776
0.09 | 0.017483 | 0.00947
0.1 | 0.020821 | 0.020084
0.11 | 0.024506 | 0.033316
0.12 | 0.029154 | 0.049881
0.13 | 0.033935 | 0.06955
0.14 | 0.039518 | 0.09474
0.15 | 0.04599 | 0.12618
0.16 | 0.053331 | 0.16556
0.17 | 0.05969 | 0.21403
0.18 | 0.06891 | 0.27308
0.19 | 0.07976 | 0.34486
0.2 | 0.0918 | 0.43266
0.21 | 0.10566 | 0.54169
0.22 | 0.12149 | 0.6651
0.23 | 0.13813 | 0.8204
0.24 | 0.15808 | 1.0102
0.25 | 0.18146 | 1.2402
0.26 | 0.20523 | 1.5075
0.27 | 0.23205 | 1.8345
0.28 | 0.2635 | 2.2254
0.29 | 0.29948 | 2.691
0.3 | 0.33823 | 3.2467
0.31 | 0.38128 | 3.911
0.32 | 0.43117 | 4.6966
0.33 | 0.48619 | 5.6226
0.34 | 0.54765 | 6.701
0.35 | 0.5983 | 8.034
0.36 | 0.6732 | 9.609
0.37 | 0.764 | 11.525
0.38 | 0.8644 | 13.772
0.39 | 0.9744 | 16.491
0.4 | 1.0965 | 19.65
0.41 | 1.2398 | 23.538
0.42 | 1.4022 | 28.226
0.43 | 1.5848 | 33.813
0.44 | 1.8065 | 40.427
0.45 | 2.0586 | 48.403
0.46 | 2.3609 | 57.92
0.47 | 2.7118 | 69.38
0.48 | 3.1259 | 83.31
0.49 | 3.6247 | 99.43
0.5 | 4.2006 | 119.01