## Diode Characteristic (uA-mm)
VGS (V) | VDS = 0.000 V | VDS = 0.500 V
-1.25 | -7.238 | -15.153
-1.24 | -7.01 | -14.776
-1.23 | -6.781 | -14.36
-1.22 | -6.592 | -14.024
-1.21 | -6.387 | -13.563
-1.2 | -6.201 | -13.173
-1.19 | -6.003 | -12.873
-1.18 | -5.811 | -12.511
-1.17 | -5.624 | -12.119
-1.16 | -5.435 | -11.823
-1.15 | -5.271 | -11.53
-1.14 | -5.095 | -11.129
-1.13 | -4.9414 | -10.863
-1.12 | -4.8033 | -10.519
-1.11 | -4.6445 | -10.259
-1.1 | -4.494 | -9.99
-1.09 | -4.3526 | -9.663
-1.08 | -4.156 | -9.4
-1.07 | -4.0379 | -9.116
-1.06 | -3.8888 | -8.844
-1.05 | -3.7488 | -8.593
-1.04 | -3.6153 | -8.321
-1.03 | -3.4837 | -8.081
-1.02 | -3.3708 | -7.83
-1.01 | -3.2406 | -7.579
-1 | -3.0977 | -7.352
-0.99 | -2.9997 | -7.101
-0.98 | -2.9025 | -6.9
-0.97 | -2.7955 | -6.711
-0.96 | -2.6832 | -6.475
-0.95 | -2.5861 | -6.291
-0.94 | -2.4959 | -6.074
-0.93 | -2.391 | -5.895
-0.92 | -2.2965 | -5.725
-0.91 | -2.2098 | -5.516
-0.9 | -2.1136 | -5.374
-0.89 | -2.0323 | -5.157
-0.88 | -1.9524 | -5.001
-0.87 | -1.8743 | -4.8494
-0.86 | -1.8023 | -4.6881
-0.85 | -1.7285 | -4.5404
-0.84 | -1.6525 | -4.3996
-0.83 | -1.5899 | -4.2465
-0.82 | -1.5251 | -4.1057
-0.81 | -1.4638 | -3.973
-0.8 | -1.4025 | -3.8614
-0.79 | -1.3383 | -3.7106
-0.78 | -1.2871 | -3.601
-0.77 | -1.2322 | -3.4758
-0.76 | -1.1754 | -3.3552
-0.75 | -1.1255 | -3.2348
-0.74 | -1.0766 | -3.1377
-0.73 | -1.0258 | -3.0266
-0.72 | -0.9804 | -2.9156
-0.71 | -0.94 | -2.8249
-0.7 | -0.8916 | -2.7222
-0.69 | -0.852 | -2.6167
-0.68 | -0.8133 | -2.5231
-0.67 | -0.7745 | -2.428
-0.66 | -0.7374 | -2.348
-0.65 | -0.7023 | -2.2679
-0.64 | -0.6638 | -2.1912
-0.63 | -0.6298 | -2.1145
-0.62 | -0.5998 | -2.0381
-0.61 | -0.5709 | -1.9644
-0.6 | -0.5393 | -1.8903
-0.59 | -0.5169 | -1.8198
-0.58 | -0.49183 | -1.7691
-0.57 | -0.46553 | -1.6988
-0.56 | -0.4393 | -1.6274
-0.55 | -0.4169 | -1.5671
-0.54 | -0.393 | -1.5156
-0.53 | -0.37163 | -1.4484
-0.52 | -0.35208 | -1.3915
-0.51 | -0.33171 | -1.3404
-0.5 | -0.31518 | -1.2923
-0.49 | -0.29548 | -1.2464
-0.48 | -0.27898 | -1.1863
-0.47 | -0.26336 | -1.1508
-0.46 | -0.24738 | -1.1024
-0.45 | -0.23278 | -1.0553
-0.44 | -0.21969 | -1.013
-0.43 | -0.20672 | -0.9667
-0.42 | -0.19333 | -0.9346
-0.41 | -0.18191 | -0.8925
-0.4 | -0.17012 | -0.8584
-0.39 | -0.1599 | -0.8213
-0.38 | -0.14933 | -0.7855
-0.37 | -0.14009 | -0.7564
-0.36 | -0.13108 | -0.7234
-0.35 | -0.12232 | -0.6937
-0.34 | -0.114 | -0.6649
-0.33 | -0.1071 | -0.6307
-0.32 | -0.0989 | -0.6036
-0.31 | -0.09221 | -0.572
-0.3 | -0.08466 | -0.545
-0.29 | -0.0788 | -0.5223
-0.28 | -0.07305 | -0.4996
-0.27 | -0.06777 | -0.47437
-0.26 | -0.06199 | -0.44931
-0.25 | -0.05732 | -0.42216
-0.24 | -0.05322 | -0.40079
-0.23 | -0.048934 | -0.37637
-0.22 | -0.044803 | -0.35257
-0.21 | -0.041389 | -0.33251
-0.2 | -0.037525 | -0.31011
-0.19 | -0.03426 | -0.2897
-0.18 | -0.031342 | -0.26914
-0.17 | -0.0282 | -0.24948
-0.16 | -0.025724 | -0.23138
-0.15 | -0.023176 | -0.21297
-0.14 | -0.020862 | -0.19648
-0.13 | -0.018887 | -0.18128
-0.12 | -0.016789 | -0.16569
-0.11 | -0.01495 | -0.15204
-0.1 | -0.013321 | -0.13912
-0.09 | -0.01171 | -0.12508
-0.08 | -0.010153 | -0.1132
-0.07 | -0.008744 | -0.10224
-0.06 | -0.007425 | -0.09308
-0.05 | -0.006206 | -0.08343
-0.04 | -0.0049085 | -0.07536
-0.03 | -0.0036809 | -0.06762
-0.02 | -0.0025135 | -0.06004
-0.01 | -0.0012614 | -0.05325
0 | -7.2e-06 | -0.045657
0.01 | 0.001248 | -0.040304
0.02 | 0.0026549 | -0.034943
0.03 | 0.0041032 | -0.028891
0.04 | 0.005603 | -0.023601
0.05 | 0.007554 | -0.018025
0.06 | 0.009506 | -0.012486
0.07 | 0.011783 | -0.005736
0.08 | 0.014348 | 0.0015384
0.09 | 0.017362 | 0.010344
0.1 | 0.020494 | 0.020824
0.11 | 0.024458 | 0.033712
0.12 | 0.028602 | 0.050034
0.13 | 0.03378 | 0.06939
0.14 | 0.039227 | 0.09431
0.15 | 0.045515 | 0.12592
0.16 | 0.052516 | 0.16508
0.17 | 0.05878 | 0.21274
0.18 | 0.06806 | 0.27167
0.19 | 0.07815 | 0.34312
0.2 | 0.08996 | 0.43212
0.21 | 0.10364 | 0.5403
0.22 | 0.11828 | 0.6646
0.23 | 0.1354 | 0.8223
0.24 | 0.15451 | 1.0113
0.25 | 0.175 | 1.2366
0.26 | 0.19944 | 1.5147
0.27 | 0.22705 | 1.836
0.28 | 0.25777 | 2.2245
0.29 | 0.29169 | 2.6843
0.3 | 0.32922 | 3.2462
0.31 | 0.37284 | 3.9099
0.32 | 0.42001 | 4.6893
0.33 | 0.47341 | 5.6426
0.34 | 0.53314 | 6.709
0.35 | 0.5839 | 8.038
0.36 | 0.6565 | 9.614
0.37 | 0.7433 | 11.54
0.38 | 0.8398 | 13.803
0.39 | 0.9434 | 16.474
0.4 | 1.0677 | 19.687
0.41 | 1.2086 | 23.554
0.42 | 1.3692 | 28.244
0.43 | 1.5534 | 33.788
0.44 | 1.769 | 40.463
0.45 | 2.02 | 48.429
0.46 | 2.3112 | 57.96
0.47 | 2.659 | 69.38
0.48 | 3.0661 | 83.25
0.49 | 3.5439 | 99.59
0.5 | 4.1325 | 119.15