## Diode Characteristic (uA-mm)
VGS (V) | VDS = 0.000 V | VDS = 0.500 V
-1.25 | -7.584 | -16.278
-1.24 | -7.333 | -15.798
-1.23 | -7.145 | -15.357
-1.22 | -6.892 | -14.987
-1.21 | -6.667 | -14.495
-1.2 | -6.499 | -14.169
-1.19 | -6.256 | -13.791
-1.18 | -6.033 | -13.413
-1.17 | -5.864 | -13.037
-1.16 | -5.678 | -12.592
-1.15 | -5.465 | -12.281
-1.14 | -5.288 | -11.898
-1.13 | -5.135 | -11.529
-1.12 | -4.9659 | -11.209
-1.11 | -4.7831 | -10.916
-1.1 | -4.6246 | -10.612
-1.09 | -4.4703 | -10.231
-1.08 | -4.3148 | -9.973
-1.07 | -4.156 | -9.642
-1.06 | -4.0032 | -9.346
-1.05 | -3.8529 | -9.08
-1.04 | -3.7205 | -8.826
-1.03 | -3.5901 | -8.555
-1.02 | -3.4568 | -8.274
-1.01 | -3.3414 | -7.997
-1 | -3.2092 | -7.769
-0.99 | -3.1073 | -7.552
-0.98 | -2.9768 | -7.327
-0.97 | -2.866 | -7.089
-0.96 | -2.7681 | -6.878
-0.95 | -2.6603 | -6.626
-0.94 | -2.5672 | -6.445
-0.93 | -2.4628 | -6.255
-0.92 | -2.3626 | -6.023
-0.91 | -2.2687 | -5.872
-0.9 | -2.1747 | -5.658
-0.89 | -2.0999 | -5.451
-0.88 | -2.0091 | -5.288
-0.87 | -1.9287 | -5.071
-0.86 | -1.8551 | -4.949
-0.85 | -1.7718 | -4.7789
-0.84 | -1.6974 | -4.6437
-0.83 | -1.623 | -4.481
-0.82 | -1.5623 | -4.3293
-0.81 | -1.4912 | -4.1947
-0.8 | -1.4301 | -4.0483
-0.79 | -1.364 | -3.9152
-0.78 | -1.3094 | -3.7809
-0.77 | -1.2514 | -3.6445
-0.76 | -1.1975 | -3.5222
-0.75 | -1.1511 | -3.3962
-0.74 | -1.0906 | -3.2851
-0.73 | -1.0407 | -3.1748
-0.72 | -0.9997 | -3.0568
-0.71 | -0.9493 | -2.9394
-0.7 | -0.9074 | -2.8362
-0.69 | -0.8673 | -2.7352
-0.68 | -0.8286 | -2.617
-0.67 | -0.79 | -2.5274
-0.66 | -0.7471 | -2.4304
-0.65 | -0.7141 | -2.3477
-0.64 | -0.683 | -2.2618
-0.63 | -0.6441 | -2.1842
-0.62 | -0.6116 | -2.1013
-0.61 | -0.5793 | -2.0244
-0.6 | -0.5493 | -1.9422
-0.59 | -0.5242 | -1.8742
-0.58 | -0.49524 | -1.8186
-0.57 | -0.46888 | -1.7368
-0.56 | -0.44534 | -1.6709
-0.55 | -0.42018 | -1.6216
-0.54 | -0.39594 | -1.5551
-0.53 | -0.37499 | -1.4973
-0.52 | -0.35429 | -1.4381
-0.51 | -0.33493 | -1.3887
-0.5 | -0.31624 | -1.3312
-0.49 | -0.29753 | -1.2751
-0.48 | -0.28106 | -1.2257
-0.47 | -0.26513 | -1.1752
-0.46 | -0.25043 | -1.1291
-0.45 | -0.2358 | -1.0819
-0.44 | -0.2216 | -1.031
-0.43 | -0.20773 | -0.9989
-0.42 | -0.19594 | -0.9543
-0.41 | -0.18286 | -0.9173
-0.4 | -0.1722 | -0.8763
-0.39 | -0.1613 | -0.8327
-0.38 | -0.1503 | -0.8018
-0.37 | -0.14094 | -0.7709
-0.36 | -0.13133 | -0.739
-0.35 | -0.12268 | -0.7096
-0.34 | -0.11404 | -0.6756
-0.33 | -0.1075 | -0.6436
-0.32 | -0.09957 | -0.6145
-0.31 | -0.09261 | -0.5892
-0.3 | -0.08629 | -0.5617
-0.29 | -0.07993 | -0.5343
-0.28 | -0.0732 | -0.5093
-0.27 | -0.06809 | -0.48144
-0.26 | -0.06246 | -0.45899
-0.25 | -0.05732 | -0.43689
-0.24 | -0.05299 | -0.41181
-0.23 | -0.048955 | -0.38874
-0.22 | -0.044746 | -0.36195
-0.21 | -0.041107 | -0.33954
-0.2 | -0.037743 | -0.31909
-0.19 | -0.034276 | -0.29354
-0.18 | -0.031315 | -0.27849
-0.17 | -0.028438 | -0.25754
-0.16 | -0.025871 | -0.23883
-0.15 | -0.0232 | -0.22217
-0.14 | -0.020991 | -0.20334
-0.13 | -0.0189 | -0.18561
-0.12 | -0.016981 | -0.17101
-0.11 | -0.014963 | -0.15648
-0.1 | -0.013348 | -0.14355
-0.09 | -0.011746 | -0.1306
-0.08 | -0.010313 | -0.11791
-0.07 | -0.008771 | -0.10715
-0.06 | -0.007521 | -0.09674
-0.05 | -0.006166 | -0.08652
-0.04 | -0.0049056 | -0.07736
-0.03 | -0.0036754 | -0.06956
-0.02 | -0.0025046 | -0.06241
-0.01 | -0.0012593 | -0.05512
0 | 1.4e-05 | -0.048203
0.01 | 0.0012616 | -0.042899
0.02 | 0.0026629 | -0.03711
0.03 | 0.0041357 | -0.03119
0.04 | 0.005662 | -0.026441
0.05 | 0.007405 | -0.020539
0.06 | 0.009521 | -0.014283
0.07 | 0.01175 | -0.007256
0.08 | 0.014351 | 0.000454
0.09 | 0.017262 | 0.009272
0.1 | 0.02069 | 0.020057
0.11 | 0.024278 | 0.033408
0.12 | 0.028544 | 0.049889
0.13 | 0.033432 | 0.07045
0.14 | 0.039122 | 0.09561
0.15 | 0.045286 | 0.1277
0.16 | 0.052601 | 0.16723
0.17 | 0.05878 | 0.21542
0.18 | 0.06817 | 0.27561
0.19 | 0.07906 | 0.34801
0.2 | 0.09067 | 0.43687
0.21 | 0.10476 | 0.54535
0.22 | 0.11901 | 0.6693
0.23 | 0.13605 | 0.828
0.24 | 0.15601 | 1.0178
0.25 | 0.17742 | 1.2463
0.26 | 0.2014 | 1.5183
0.27 | 0.22743 | 1.8443
0.28 | 0.25926 | 2.2317
0.29 | 0.2927 | 2.7007
0.3 | 0.33201 | 3.2556
0.31 | 0.37318 | 3.9105
0.32 | 0.4206 | 4.7077
0.33 | 0.4762 | 5.6455
0.34 | 0.53675 | 6.702
0.35 | 0.5831 | 8.043
0.36 | 0.6596 | 9.621
0.37 | 0.7462 | 11.527
0.38 | 0.8388 | 13.767
0.39 | 0.9506 | 16.464
0.4 | 1.0684 | 19.696
0.41 | 1.2086 | 23.548
0.42 | 1.369 | 28.213
0.43 | 1.5526 | 33.741
0.44 | 1.7693 | 40.388
0.45 | 2.0146 | 48.278
0.46 | 2.3109 | 57.98
0.47 | 2.6555 | 69.35
0.48 | 3.0496 | 82.87
0.49 | 3.5465 | 99.3
0.5 | 4.127 | 118.87