## Diode Characteristic (uA-mm)
VGS (V) | VDS = 0.000 V | VDS = 0.500 V
-1.25 | -7.878 | -17.03
-1.24 | -7.641 | -16.615
-1.23 | -7.413 | -16.106
-1.22 | -7.19 | -15.636
-1.21 | -6.938 | -15.204
-1.2 | -6.734 | -14.815
-1.19 | -6.5 | -14.364
-1.18 | -6.297 | -13.948
-1.17 | -6.112 | -13.551
-1.16 | -5.942 | -13.158
-1.15 | -5.721 | -12.831
-1.14 | -5.534 | -12.441
-1.13 | -5.35 | -12
-1.12 | -5.169 | -11.663
-1.11 | -5.002 | -11.366
-1.1 | -4.8248 | -11.077
-1.09 | -4.658 | -10.692
-1.08 | -4.4891 | -10.377
-1.07 | -4.3329 | -10.035
-1.06 | -4.1586 | -9.767
-1.05 | -4.0134 | -9.466
-1.04 | -3.8708 | -9.152
-1.03 | -3.7439 | -8.936
-1.02 | -3.5895 | -8.614
-1.01 | -3.4575 | -8.354
-1 | -3.3285 | -8.112
-0.99 | -3.21 | -7.871
-0.98 | -3.1003 | -7.599
-0.97 | -2.9836 | -7.398
-0.96 | -2.8515 | -7.167
-0.95 | -2.7538 | -6.939
-0.94 | -2.6478 | -6.682
-0.93 | -2.5305 | -6.465
-0.92 | -2.4379 | -6.242
-0.91 | -2.3396 | -6.07
-0.9 | -2.253 | -5.895
-0.89 | -2.1622 | -5.691
-0.88 | -2.0731 | -5.519
-0.87 | -1.9932 | -5.332
-0.86 | -1.8992 | -5.126
-0.85 | -1.8254 | -4.9657
-0.84 | -1.7447 | -4.8044
-0.83 | -1.6848 | -4.6446
-0.82 | -1.6023 | -4.4959
-0.81 | -1.5286 | -4.3586
-0.8 | -1.4591 | -4.1943
-0.79 | -1.3992 | -4.0568
-0.78 | -1.3342 | -3.9012
-0.77 | -1.2776 | -3.784
-0.76 | -1.2234 | -3.6386
-0.75 | -1.1677 | -3.5235
-0.74 | -1.1162 | -3.3941
-0.73 | -1.0631 | -3.2867
-0.72 | -1.0143 | -3.1654
-0.71 | -0.9692 | -3.0501
-0.7 | -0.9243 | -2.947
-0.69 | -0.8795 | -2.8508
-0.68 | -0.8346 | -2.741
-0.67 | -0.7984 | -2.6403
-0.66 | -0.7562 | -2.5409
-0.65 | -0.7202 | -2.4518
-0.64 | -0.6841 | -2.3584
-0.63 | -0.6515 | -2.2719
-0.62 | -0.6199 | -2.1741
-0.61 | -0.5891 | -2.0945
-0.6 | -0.5586 | -2.0355
-0.59 | -0.5271 | -1.943
-0.58 | -0.5005 | -1.8893
-0.57 | -0.47745 | -1.794
-0.56 | -0.45307 | -1.7373
-0.55 | -0.42516 | -1.6715
-0.54 | -0.40175 | -1.607
-0.53 | -0.3829 | -1.5397
-0.52 | -0.36009 | -1.4865
-0.51 | -0.34103 | -1.4131
-0.5 | -0.31944 | -1.3683
-0.49 | -0.30398 | -1.3151
-0.48 | -0.28607 | -1.2623
-0.47 | -0.26858 | -1.2043
-0.46 | -0.25461 | -1.157
-0.45 | -0.23716 | -1.1093
-0.44 | -0.22524 | -1.0636
-0.43 | -0.21137 | -1.0271
-0.42 | -0.19811 | -0.9832
-0.41 | -0.18521 | -0.9491
-0.4 | -0.1727 | -0.9084
-0.39 | -0.16223 | -0.8708
-0.38 | -0.15133 | -0.8294
-0.37 | -0.14146 | -0.7953
-0.36 | -0.13213 | -0.7565
-0.35 | -0.12262 | -0.7231
-0.34 | -0.11423 | -0.6953
-0.33 | -0.10607 | -0.6604
-0.32 | -0.09912 | -0.6313
-0.31 | -0.0921 | -0.6032
-0.3 | -0.08499 | -0.571
-0.29 | -0.07902 | -0.5479
-0.28 | -0.07334 | -0.5182
-0.27 | -0.06808 | -0.49437
-0.26 | -0.06226 | -0.47036
-0.25 | -0.05774 | -0.44343
-0.24 | -0.05336 | -0.42051
-0.23 | -0.049133 | -0.39467
-0.22 | -0.045157 | -0.37043
-0.21 | -0.04132 | -0.34702
-0.2 | -0.037842 | -0.32482
-0.19 | -0.034599 | -0.30437
-0.18 | -0.031321 | -0.28333
-0.17 | -0.02846 | -0.26338
-0.16 | -0.025774 | -0.24699
-0.15 | -0.023314 | -0.22604
-0.14 | -0.020955 | -0.20776
-0.13 | -0.018711 | -0.19136
-0.12 | -0.016769 | -0.17645
-0.11 | -0.015062 | -0.1608
-0.1 | -0.013218 | -0.14593
-0.09 | -0.011666 | -0.13197
-0.08 | -0.010149 | -0.12088
-0.07 | -0.008777 | -0.1091
-0.06 | -0.007387 | -0.09838
-0.05 | -0.006143 | -0.08945
-0.04 | -0.0048824 | -0.08084
-0.03 | -0.0037026 | -0.07197
-0.02 | -0.0024613 | -0.06339
-0.01 | -0.0012985 | -0.05668
0 | -2.85e-05 | -0.048975
0.01 | 0.0012724 | -0.04317
0.02 | 0.0026079 | -0.037669
0.03 | 0.0041428 | -0.031982
0.04 | 0.0056949 | -0.02604
0.05 | 0.007337 | -0.020457
0.06 | 0.009453 | -0.014401
0.07 | 0.011654 | -0.007856
0.08 | 0.014145 | -0.0001836
0.09 | 0.016989 | 0.008481
0.1 | 0.020466 | 0.018746
0.11 | 0.024253 | 0.031882
0.12 | 0.028423 | 0.047924
0.13 | 0.033261 | 0.0669
0.14 | 0.038743 | 0.09208
0.15 | 0.045134 | 0.12278
0.16 | 0.052378 | 0.16136
0.17 | 0.05901 | 0.2086
0.18 | 0.06844 | 0.26726
0.19 | 0.07865 | 0.33861
0.2 | 0.09112 | 0.42649
0.21 | 0.10477 | 0.53341
0.22 | 0.12041 | 0.6574
0.23 | 0.13767 | 0.8138
0.24 | 0.15681 | 0.9994
0.25 | 0.17988 | 1.2292
0.26 | 0.20555 | 1.501
0.27 | 0.23175 | 1.8301
0.28 | 0.26339 | 2.2162
0.29 | 0.29783 | 2.6824
0.3 | 0.33691 | 3.2408
0.31 | 0.38134 | 3.9017
0.32 | 0.43011 | 4.698
0.33 | 0.48723 | 5.6392
0.34 | 0.55015 | 6.694
0.35 | 0.596 | 8.043
0.36 | 0.6711 | 9.642
0.37 | 0.7638 | 11.562
0.38 | 0.8605 | 13.837
0.39 | 0.972 | 16.545
0.4 | 1.1005 | 19.784
0.41 | 1.2378 | 23.658
0.42 | 1.4102 | 28.4
0.43 | 1.5994 | 34.015
0.44 | 1.8211 | 40.727
0.45 | 2.075 | 48.72
0.46 | 2.381 | 58.3
0.47 | 2.7391 | 70.05
0.48 | 3.1507 | 83.83
0.49 | 3.6564 | 100.33
0.5 | 4.2616 | 120.25