## Diode Characteristic (uA-mm)
VGS (V) | VDS = 0.000 V | VDS = 0.500 V
-1.25 | -7.242 | -14.42
-1.24 | -7.02 | -14.059
-1.23 | -6.818 | -13.758
-1.22 | -6.616 | -13.358
-1.21 | -6.432 | -13.014
-1.2 | -6.217 | -12.655
-1.19 | -6.028 | -12.339
-1.18 | -5.852 | -11.994
-1.17 | -5.627 | -11.6
-1.16 | -5.446 | -11.331
-1.15 | -5.258 | -11.035
-1.14 | -5.113 | -10.685
-1.13 | -4.9633 | -10.384
-1.12 | -4.7945 | -10.076
-1.11 | -4.6273 | -9.828
-1.1 | -4.458 | -9.531
-1.09 | -4.3279 | -9.263
-1.08 | -4.1653 | -9.035
-1.07 | -4.0313 | -8.712
-1.06 | -3.8929 | -8.462
-1.05 | -3.7488 | -8.246
-1.04 | -3.6184 | -8.008
-1.03 | -3.5063 | -7.726
-1.02 | -3.3694 | -7.522
-1.01 | -3.2575 | -7.298
-1 | -3.127 | -7.107
-0.99 | -3.015 | -6.853
-0.98 | -2.8996 | -6.666
-0.97 | -2.79 | -6.446
-0.96 | -2.6952 | -6.226
-0.95 | -2.5843 | -6.069
-0.94 | -2.4896 | -5.914
-0.93 | -2.3935 | -5.713
-0.92 | -2.3052 | -5.486
-0.91 | -2.2151 | -5.332
-0.9 | -2.1296 | -5.166
-0.89 | -2.0489 | -5.025
-0.88 | -1.9699 | -4.874
-0.87 | -1.8957 | -4.7234
-0.86 | -1.8106 | -4.5731
-0.85 | -1.7428 | -4.4298
-0.84 | -1.6634 | -4.2609
-0.83 | -1.5923 | -4.1614
-0.82 | -1.5257 | -4.0208
-0.81 | -1.4599 | -3.8729
-0.8 | -1.3996 | -3.7472
-0.79 | -1.3423 | -3.6342
-0.78 | -1.2794 | -3.5085
-0.77 | -1.2201 | -3.3958
-0.76 | -1.1677 | -3.2811
-0.75 | -1.1216 | -3.1615
-0.74 | -1.065 | -3.0574
-0.73 | -1.0193 | -2.9611
-0.72 | -0.9753 | -2.8561
-0.71 | -0.9337 | -2.7591
-0.7 | -0.8853 | -2.6638
-0.69 | -0.8436 | -2.5638
-0.68 | -0.8048 | -2.484
-0.67 | -0.7669 | -2.3931
-0.66 | -0.7294 | -2.3094
-0.65 | -0.6958 | -2.2193
-0.64 | -0.6613 | -2.1488
-0.63 | -0.63 | -2.0684
-0.62 | -0.5967 | -2.0031
-0.61 | -0.5676 | -1.9349
-0.6 | -0.5377 | -1.8643
-0.59 | -0.5103 | -1.8033
-0.58 | -0.48377 | -1.7381
-0.57 | -0.46029 | -1.6683
-0.56 | -0.43543 | -1.5981
-0.55 | -0.41324 | -1.5416
-0.54 | -0.39055 | -1.4905
-0.53 | -0.36762 | -1.4312
-0.52 | -0.34732 | -1.3735
-0.51 | -0.32917 | -1.3206
-0.5 | -0.30905 | -1.2555
-0.49 | -0.2914 | -1.2192
-0.48 | -0.27322 | -1.1686
-0.47 | -0.25872 | -1.126
-0.46 | -0.24219 | -1.0796
-0.45 | -0.2296 | -1.0496
-0.44 | -0.21479 | -1.0056
-0.43 | -0.20225 | -0.9591
-0.42 | -0.18944 | -0.9282
-0.41 | -0.17731 | -0.8897
-0.4 | -0.16517 | -0.8473
-0.39 | -0.15487 | -0.8187
-0.38 | -0.14496 | -0.7795
-0.37 | -0.13554 | -0.7507
-0.36 | -0.12711 | -0.7148
-0.35 | -0.11827 | -0.6851
-0.34 | -0.1097 | -0.6539
-0.33 | -0.10241 | -0.6255
-0.32 | -0.09499 | -0.5967
-0.31 | -0.08842 | -0.571
-0.3 | -0.08197 | -0.5405
-0.29 | -0.07558 | -0.5162
-0.28 | -0.07 | -0.49238
-0.27 | -0.06485 | -0.46412
-0.26 | -0.05979 | -0.44129
-0.25 | -0.05482 | -0.41611
-0.24 | -0.05044 | -0.39068
-0.23 | -0.046304 | -0.36738
-0.22 | -0.042262 | -0.34587
-0.21 | -0.038945 | -0.32441
-0.2 | -0.035831 | -0.30376
-0.19 | -0.03238 | -0.28477
-0.18 | -0.029434 | -0.2637
-0.17 | -0.026913 | -0.24483
-0.16 | -0.024363 | -0.22664
-0.15 | -0.022053 | -0.20825
-0.14 | -0.019753 | -0.19143
-0.13 | -0.017809 | -0.17474
-0.12 | -0.015984 | -0.16095
-0.11 | -0.014065 | -0.14577
-0.1 | -0.012561 | -0.13468
-0.09 | -0.011075 | -0.12159
-0.08 | -0.00963 | -0.11042
-0.07 | -0.008221 | -0.10007
-0.06 | -0.006995 | -0.08972
-0.05 | -0.005808 | -0.08103
-0.04 | -0.0046163 | -0.07254
-0.03 | -0.0034697 | -0.064
-0.02 | -0.0023505 | -0.058
-0.01 | -0.0011796 | -0.05107
0 | 1.92e-05 | -0.04352
0.01 | 0.0011827 | -0.037996
0.02 | 0.0025097 | -0.033031
0.03 | 0.0038732 | -0.028256
0.04 | 0.0054042 | -0.022858
0.05 | 0.006927 | -0.017326
0.06 | 0.008758 | -0.012042
0.07 | 0.010833 | -0.005852
0.08 | 0.01312 | 0.0012432
0.09 | 0.015995 | 0.009749
0.1 | 0.019063 | 0.019829
0.11 | 0.022456 | 0.032393
0.12 | 0.026431 | 0.047844
0.13 | 0.031177 | 0.06663
0.14 | 0.036411 | 0.09105
0.15 | 0.042307 | 0.12188
0.16 | 0.048959 | 0.15945
0.17 | 0.056866 | 0.20597
0.18 | 0.06326 | 0.26283
0.19 | 0.07324 | 0.33451
0.2 | 0.08452 | 0.42075
0.21 | 0.09742 | 0.52691
0.22 | 0.11194 | 0.6474
0.23 | 0.12811 | 0.8013
0.24 | 0.14655 | 0.9871
0.25 | 0.16637 | 1.2137
0.26 | 0.19014 | 1.4789
0.27 | 0.21554 | 1.8006
0.28 | 0.24493 | 2.1879
0.29 | 0.27719 | 2.6456
0.3 | 0.31526 | 3.204
0.31 | 0.35564 | 3.8521
0.32 | 0.4006 | 4.6363
0.33 | 0.45148 | 5.5755
0.34 | 0.51156 | 6.63
0.35 | 0.569 | 7.976
0.36 | 0.6425 | 9.555
0.37 | 0.7267 | 11.462
0.38 | 0.8194 | 13.744
0.39 | 0.927 | 16.462
0.4 | 1.0507 | 19.695
0.41 | 1.1831 | 23.55
0.42 | 1.3466 | 28.296
0.43 | 1.5314 | 33.905
0.44 | 1.7432 | 40.669
0.45 | 1.9878 | 48.625
0.46 | 2.2821 | 58.3
0.47 | 2.6282 | 69.85
0.48 | 3.0278 | 83.77
0.49 | 3.5232 | 100.41
0.5 | 4.0996 | 120.07