## Diode Characteristic (uA-mm)
VGS (V) | VDS = 0.000 V | VDS = 0.500 V
-1.25 | -7.912 | -16.373
-1.24 | -7.678 | -15.917
-1.23 | -7.443 | -15.484
-1.22 | -7.232 | -15.087
-1.21 | -7.024 | -14.65
-1.2 | -6.811 | -14.185
-1.19 | -6.588 | -13.828
-1.18 | -6.357 | -13.428
-1.17 | -6.181 | -13.078
-1.16 | -5.99 | -12.724
-1.15 | -5.79 | -12.38
-1.14 | -5.605 | -12.035
-1.13 | -5.411 | -11.653
-1.12 | -5.231 | -11.293
-1.11 | -5.068 | -10.958
-1.1 | -4.8737 | -10.653
-1.09 | -4.7078 | -10.391
-1.08 | -4.5339 | -10.073
-1.07 | -4.3768 | -9.766
-1.06 | -4.2273 | -9.492
-1.05 | -4.0657 | -9.204
-1.04 | -3.9342 | -8.911
-1.03 | -3.7827 | -8.676
-1.02 | -3.6438 | -8.421
-1.01 | -3.5197 | -8.179
-1 | -3.3831 | -7.89
-0.99 | -3.2631 | -7.645
-0.98 | -3.1343 | -7.435
-0.97 | -3.0152 | -7.223
-0.96 | -2.9032 | -6.948
-0.95 | -2.7911 | -6.755
-0.94 | -2.6892 | -6.532
-0.93 | -2.5907 | -6.325
-0.92 | -2.486 | -6.108
-0.91 | -2.3885 | -5.933
-0.9 | -2.2907 | -5.784
-0.89 | -2.2079 | -5.555
-0.88 | -2.113 | -5.378
-0.87 | -2.0283 | -5.203
-0.86 | -1.9524 | -5.025
-0.85 | -1.8629 | -4.8972
-0.84 | -1.8005 | -4.7196
-0.83 | -1.7095 | -4.5629
-0.82 | -1.6428 | -4.4202
-0.81 | -1.5672 | -4.2706
-0.8 | -1.504 | -4.1397
-0.79 | -1.4426 | -4.0024
-0.78 | -1.3808 | -3.8637
-0.77 | -1.3242 | -3.7365
-0.76 | -1.256 | -3.6166
-0.75 | -1.2092 | -3.4733
-0.74 | -1.1488 | -3.3583
-0.73 | -1.0905 | -3.241
-0.72 | -1.0437 | -3.1376
-0.71 | -0.996 | -3.0311
-0.7 | -0.9546 | -2.9222
-0.69 | -0.9083 | -2.8281
-0.68 | -0.8671 | -2.7224
-0.67 | -0.8224 | -2.6174
-0.66 | -0.7841 | -2.5276
-0.65 | -0.7492 | -2.4268
-0.64 | -0.7157 | -2.3465
-0.63 | -0.6785 | -2.262
-0.62 | -0.6421 | -2.1777
-0.61 | -0.6077 | -2.0978
-0.6 | -0.5779 | -2.0256
-0.59 | -0.5507 | -1.9431
-0.58 | -0.5212 | -1.8762
-0.57 | -0.49355 | -1.8077
-0.56 | -0.46624 | -1.7405
-0.55 | -0.44093 | -1.6854
-0.54 | -0.4178 | -1.6165
-0.53 | -0.39449 | -1.5569
-0.52 | -0.37149 | -1.495
-0.51 | -0.35102 | -1.439
-0.5 | -0.33182 | -1.383
-0.49 | -0.31309 | -1.3343
-0.48 | -0.29555 | -1.2813
-0.47 | -0.27569 | -1.2299
-0.46 | -0.26166 | -1.1828
-0.45 | -0.2453 | -1.1304
-0.44 | -0.22949 | -1.0876
-0.43 | -0.21638 | -1.0427
-0.42 | -0.20249 | -1.0055
-0.41 | -0.19046 | -0.9556
-0.4 | -0.17853 | -0.9224
-0.39 | -0.16697 | -0.8834
-0.38 | -0.15578 | -0.8412
-0.37 | -0.14454 | -0.809
-0.36 | -0.13488 | -0.7741
-0.35 | -0.12569 | -0.7431
-0.34 | -0.11755 | -0.7078
-0.33 | -0.10934 | -0.6803
-0.32 | -0.10189 | -0.6498
-0.31 | -0.09394 | -0.6176
-0.3 | -0.08726 | -0.5898
-0.29 | -0.08093 | -0.563
-0.28 | -0.0754 | -0.5351
-0.27 | -0.0692 | -0.5036
-0.26 | -0.06391 | -0.48348
-0.25 | -0.05876 | -0.45522
-0.24 | -0.0541 | -0.42785
-0.23 | -0.05001 | -0.40136
-0.22 | -0.046048 | -0.38337
-0.21 | -0.042162 | -0.35533
-0.2 | -0.038415 | -0.33007
-0.19 | -0.035095 | -0.30996
-0.18 | -0.031751 | -0.28762
-0.17 | -0.029185 | -0.26901
-0.16 | -0.026533 | -0.24718
-0.15 | -0.023588 | -0.22752
-0.14 | -0.021233 | -0.20864
-0.13 | -0.019026 | -0.19332
-0.12 | -0.017325 | -0.17728
-0.11 | -0.015304 | -0.16072
-0.1 | -0.013455 | -0.14667
-0.09 | -0.01181 | -0.13395
-0.08 | -0.010503 | -0.12145
-0.07 | -0.008948 | -0.11055
-0.06 | -0.007598 | -0.0988
-0.05 | -0.006231 | -0.08954
-0.04 | -0.005071 | -0.0802
-0.03 | -0.0037275 | -0.07175
-0.02 | -0.0025469 | -0.06415
-0.01 | -0.0012985 | -0.05661
0 | -4.23e-05 | -0.048604
0.01 | 0.0012927 | -0.042611
0.02 | 0.002634 | -0.036815
0.03 | 0.0041622 | -0.031172
0.04 | 0.005752 | -0.025348
0.05 | 0.007513 | -0.020246
0.06 | 0.009675 | -0.014219
0.07 | 0.011958 | -0.007021
0.08 | 0.014543 | 0.0005815
0.09 | 0.017465 | 0.009345
0.1 | 0.021006 | 0.020141
0.11 | 0.024972 | 0.033248
0.12 | 0.029249 | 0.049902
0.13 | 0.034294 | 0.06957
0.14 | 0.040128 | 0.09455
0.15 | 0.046489 | 0.12659
0.16 | 0.053747 | 0.16614
0.17 | 0.06034 | 0.21415
0.18 | 0.06995 | 0.27323
0.19 | 0.08082 | 0.34499
0.2 | 0.09326 | 0.43486
0.21 | 0.10662 | 0.54601
0.22 | 0.12273 | 0.6666
0.23 | 0.14061 | 0.8271
0.24 | 0.16065 | 1.0185
0.25 | 0.1822 | 1.2452
0.26 | 0.20798 | 1.5244
0.27 | 0.23556 | 1.8538
0.28 | 0.26859 | 2.2479
0.29 | 0.30424 | 2.7121
0.3 | 0.34406 | 3.2824
0.31 | 0.38864 | 3.9529
0.32 | 0.43729 | 4.7449
0.33 | 0.4943 | 5.697
0.34 | 0.55882 | 6.822
0.35 | 0.6069 | 8.182
0.36 | 0.6886 | 9.792
0.37 | 0.7812 | 11.745
0.38 | 0.8764 | 14.051
0.39 | 0.9925 | 16.808
0.4 | 1.1208 | 20.061
0.41 | 1.2653 | 24.019
0.42 | 1.4369 | 28.783
0.43 | 1.6348 | 34.49
0.44 | 1.8572 | 41.232
0.45 | 2.1191 | 49.377
0.46 | 2.4307 | 59
0.47 | 2.7933 | 70.69
0.48 | 3.2208 | 84.63
0.49 | 3.7393 | 101.37
0.5 | 4.347 | 121.49