## Diode Characteristic (uA-mm)
VGS (V) | VDS = 0.000 V | VDS = 0.500 V
-1.25 | -8.04 | -16.382
-1.24 | -7.794 | -15.939
-1.23 | -7.537 | -15.487
-1.22 | -7.316 | -15.054
-1.21 | -7.065 | -14.65
-1.2 | -6.878 | -14.257
-1.19 | -6.67 | -13.809
-1.18 | -6.473 | -13.462
-1.17 | -6.269 | -13.082
-1.16 | -6.081 | -12.704
-1.15 | -5.847 | -12.346
-1.14 | -5.637 | -12.016
-1.13 | -5.47 | -11.675
-1.12 | -5.266 | -11.359
-1.11 | -5.104 | -11.025
-1.1 | -4.9252 | -10.669
-1.09 | -4.7676 | -10.354
-1.08 | -4.6021 | -10.052
-1.07 | -4.433 | -9.79
-1.06 | -4.2656 | -9.486
-1.05 | -4.1259 | -9.22
-1.04 | -3.9665 | -8.934
-1.03 | -3.8203 | -8.71
-1.02 | -3.6918 | -8.404
-1.01 | -3.5437 | -8.144
-1 | -3.4318 | -7.869
-0.99 | -3.3042 | -7.62
-0.98 | -3.1839 | -7.428
-0.97 | -3.0636 | -7.163
-0.96 | -2.9426 | -6.959
-0.95 | -2.8195 | -6.707
-0.94 | -2.7036 | -6.5
-0.93 | -2.601 | -6.314
-0.92 | -2.4955 | -6.068
-0.91 | -2.4011 | -5.913
-0.9 | -2.2974 | -5.685
-0.89 | -2.2019 | -5.52
-0.88 | -2.1138 | -5.333
-0.87 | -2.0267 | -5.163
-0.86 | -1.9426 | -4.9946
-0.85 | -1.8683 | -4.8412
-0.84 | -1.7866 | -4.6905
-0.83 | -1.7178 | -4.5484
-0.82 | -1.6344 | -4.3877
-0.81 | -1.5738 | -4.2355
-0.8 | -1.5043 | -4.1013
-0.79 | -1.4295 | -3.9739
-0.78 | -1.3726 | -3.845
-0.77 | -1.3124 | -3.7109
-0.76 | -1.2518 | -3.5683
-0.75 | -1.1946 | -3.4265
-0.74 | -1.1379 | -3.3015
-0.73 | -1.0878 | -3.2043
-0.72 | -1.0377 | -3.0892
-0.71 | -0.9867 | -2.9908
-0.7 | -0.9428 | -2.866
-0.69 | -0.8999 | -2.782
-0.68 | -0.8553 | -2.6666
-0.67 | -0.8163 | -2.5781
-0.66 | -0.7729 | -2.4765
-0.65 | -0.7369 | -2.3897
-0.64 | -0.7013 | -2.3103
-0.63 | -0.6666 | -2.2266
-0.62 | -0.6315 | -2.1496
-0.61 | -0.5991 | -2.0518
-0.6 | -0.5694 | -1.9745
-0.59 | -0.5391 | -1.9106
-0.58 | -0.5104 | -1.8412
-0.57 | -0.4843 | -1.7712
-0.56 | -0.45555 | -1.7083
-0.55 | -0.43205 | -1.644
-0.54 | -0.41093 | -1.574
-0.53 | -0.38995 | -1.5091
-0.52 | -0.36598 | -1.4513
-0.51 | -0.34559 | -1.4042
-0.5 | -0.329 | -1.3461
-0.49 | -0.30827 | -1.29
-0.48 | -0.29062 | -1.2353
-0.47 | -0.27338 | -1.1854
-0.46 | -0.25673 | -1.1435
-0.45 | -0.24161 | -1.0989
-0.44 | -0.22633 | -1.0592
-0.43 | -0.21354 | -1.0102
-0.42 | -0.19978 | -0.9716
-0.41 | -0.18576 | -0.9283
-0.4 | -0.1747 | -0.8893
-0.39 | -0.16328 | -0.8492
-0.38 | -0.15321 | -0.8237
-0.37 | -0.14247 | -0.7843
-0.36 | -0.13286 | -0.7474
-0.35 | -0.1239 | -0.7217
-0.34 | -0.11544 | -0.6868
-0.33 | -0.10806 | -0.6573
-0.32 | -0.0996 | -0.6231
-0.31 | -0.09314 | -0.5959
-0.3 | -0.08631 | -0.5678
-0.29 | -0.07988 | -0.5388
-0.28 | -0.07439 | -0.514
-0.27 | -0.06803 | -0.49168
-0.26 | -0.06307 | -0.46566
-0.25 | -0.05809 | -0.43975
-0.24 | -0.05301 | -0.41429
-0.23 | -0.0489 | -0.39127
-0.22 | -0.045066 | -0.36908
-0.21 | -0.041493 | -0.34445
-0.2 | -0.037834 | -0.32122
-0.19 | -0.034419 | -0.29914
-0.18 | -0.031145 | -0.27947
-0.17 | -0.028367 | -0.25844
-0.16 | -0.025684 | -0.23971
-0.15 | -0.023291 | -0.22036
-0.14 | -0.020932 | -0.20193
-0.13 | -0.018825 | -0.18623
-0.12 | -0.016753 | -0.17155
-0.11 | -0.014843 | -0.15558
-0.1 | -0.013214 | -0.14035
-0.09 | -0.011566 | -0.1286
-0.08 | -0.010015 | -0.11682
-0.07 | -0.008585 | -0.10532
-0.06 | -0.007326 | -0.0953
-0.05 | -0.006093 | -0.08604
-0.04 | -0.0048509 | -0.07746
-0.03 | -0.0035989 | -0.06966
-0.02 | -0.0024583 | -0.06227
-0.01 | -0.0012463 | -0.05489
0 | -5.22e-05 | -0.048033
0.01 | 0.0012515 | -0.041691
0.02 | 0.0025649 | -0.036377
0.03 | 0.0040907 | -0.03091
0.04 | 0.005667 | -0.025323
0.05 | 0.007292 | -0.01954
0.06 | 0.009321 | -0.013861
0.07 | 0.011577 | -0.006911
0.08 | 0.014095 | 0.0006861
0.09 | 0.016978 | 0.009572
0.1 | 0.020339 | 0.020232
0.11 | 0.024002 | 0.033374
0.12 | 0.028217 | 0.049859
0.13 | 0.033151 | 0.06966
0.14 | 0.038726 | 0.09489
0.15 | 0.044892 | 0.12634
0.16 | 0.052079 | 0.16566
0.17 | 0.05823 | 0.21463
0.18 | 0.06786 | 0.27418
0.19 | 0.0783 | 0.34686
0.2 | 0.08985 | 0.43674
0.21 | 0.10404 | 0.5456
0.22 | 0.11892 | 0.6709
0.23 | 0.13653 | 0.8295
0.24 | 0.15645 | 1.0213
0.25 | 0.178 | 1.252
0.26 | 0.20362 | 1.5304
0.27 | 0.23149 | 1.8647
0.28 | 0.26295 | 2.2569
0.29 | 0.29831 | 2.7325
0.3 | 0.33721 | 3.2986
0.31 | 0.38151 | 3.9718
0.32 | 0.43065 | 4.7716
0.33 | 0.48502 | 5.721
0.34 | 0.54876 | 6.865
0.35 | 0.6003 | 8.231
0.36 | 0.6772 | 9.833
0.37 | 0.7646 | 11.778
0.38 | 0.8622 | 14.092
0.39 | 0.9777 | 16.845
0.4 | 1.1043 | 20.156
0.41 | 1.249 | 24.103
0.42 | 1.4134 | 28.9
0.43 | 1.6025 | 34.502
0.44 | 1.8304 | 41.387
0.45 | 2.0836 | 49.524
0.46 | 2.3969 | 59.06
0.47 | 2.7547 | 70.9
0.48 | 3.1871 | 84.94
0.49 | 3.693 | 101.71
0.5 | 4.313 | 121.53