## Diode Characteristic (uA-mm)
VGS (V) | VDS = 0.000 V | VDS = 0.500 V
-1.25 | -7.803 | -15.862
-1.24 | -7.568 | -15.432
-1.23 | -7.358 | -14.998
-1.22 | -7.145 | -14.56
-1.21 | -6.916 | -14.203
-1.2 | -6.687 | -13.807
-1.19 | -6.493 | -13.4
-1.18 | -6.276 | -12.998
-1.17 | -6.096 | -12.702
-1.16 | -5.934 | -12.313
-1.15 | -5.711 | -11.974
-1.14 | -5.524 | -11.656
-1.13 | -5.34 | -11.304
-1.12 | -5.164 | -10.98
-1.11 | -5.0016 | -10.67
-1.1 | -4.8164 | -10.367
-1.09 | -4.6469 | -10.055
-1.08 | -4.4915 | -9.798
-1.07 | -4.3424 | -9.508
-1.06 | -4.202 | -9.23
-1.05 | -4.0448 | -8.957
-1.04 | -3.8994 | -8.665
-1.03 | -3.7652 | -8.429
-1.02 | -3.5986 | -8.194
-1.01 | -3.4883 | -7.918
-1 | -3.3379 | -7.659
-0.99 | -3.2193 | -7.437
-0.98 | -3.1116 | -7.242
-0.97 | -2.9906 | -6.986
-0.96 | -2.8689 | -6.786
-0.95 | -2.7665 | -6.562
-0.94 | -2.6562 | -6.361
-0.93 | -2.5725 | -6.13
-0.92 | -2.4587 | -5.933
-0.91 | -2.3959 | -5.743
-0.9 | -2.2802 | -5.575
-0.89 | -2.181 | -5.386
-0.88 | -2.1011 | -5.229
-0.87 | -2.0149 | -5.064
-0.86 | -1.9199 | -4.9126
-0.85 | -1.8495 | -4.761
-0.84 | -1.7676 | -4.5904
-0.83 | -1.6972 | -4.4511
-0.82 | -1.6162 | -4.3046
-0.81 | -1.5577 | -4.1684
-0.8 | -1.4812 | -4.0233
-0.79 | -1.4281 | -3.864
-0.78 | -1.3712 | -3.7464
-0.77 | -1.3055 | -3.6085
-0.76 | -1.2504 | -3.5074
-0.75 | -1.1857 | -3.364
-0.74 | -1.1353 | -3.256
-0.73 | -1.0851 | -3.1319
-0.72 | -1.0319 | -3.0285
-0.71 | -0.9812 | -2.9239
-0.7 | -0.9358 | -2.8195
-0.69 | -0.8884 | -2.7179
-0.68 | -0.8504 | -2.6243
-0.67 | -0.8112 | -2.5299
-0.66 | -0.7723 | -2.4257
-0.65 | -0.7361 | -2.3574
-0.64 | -0.6957 | -2.2657
-0.63 | -0.6628 | -2.1807
-0.62 | -0.6302 | -2.1034
-0.61 | -0.596 | -2.0199
-0.6 | -0.5642 | -1.9443
-0.59 | -0.5344 | -1.8744
-0.58 | -0.5069 | -1.8187
-0.57 | -0.48022 | -1.7419
-0.56 | -0.45613 | -1.6776
-0.55 | -0.43289 | -1.618
-0.54 | -0.4086 | -1.5541
-0.53 | -0.3868 | -1.4949
-0.52 | -0.36475 | -1.4354
-0.51 | -0.34448 | -1.3872
-0.5 | -0.32519 | -1.3237
-0.49 | -0.30667 | -1.2696
-0.48 | -0.2885 | -1.2199
-0.47 | -0.27112 | -1.1709
-0.46 | -0.25433 | -1.1253
-0.45 | -0.23953 | -1.0881
-0.44 | -0.22444 | -1.0439
-0.43 | -0.21165 | -0.9977
-0.42 | -0.19802 | -0.9548
-0.41 | -0.18661 | -0.9144
-0.4 | -0.17435 | -0.8745
-0.39 | -0.16198 | -0.8439
-0.38 | -0.15243 | -0.8064
-0.37 | -0.14187 | -0.7686
-0.36 | -0.13233 | -0.7367
-0.35 | -0.12345 | -0.7057
-0.34 | -0.11507 | -0.6736
-0.33 | -0.10734 | -0.6455
-0.32 | -0.09964 | -0.6154
-0.31 | -0.09257 | -0.5876
-0.3 | -0.086 | -0.5567
-0.29 | -0.07958 | -0.533
-0.28 | -0.07317 | -0.5082
-0.27 | -0.0677 | -0.47939
-0.26 | -0.06274 | -0.45459
-0.25 | -0.05781 | -0.43106
-0.24 | -0.05313 | -0.40721
-0.23 | -0.049236 | -0.38123
-0.22 | -0.045145 | -0.36046
-0.21 | -0.04125 | -0.33815
-0.2 | -0.037616 | -0.31895
-0.19 | -0.034111 | -0.29415
-0.18 | -0.031216 | -0.27233
-0.17 | -0.028527 | -0.25206
-0.16 | -0.025908 | -0.23408
-0.15 | -0.023214 | -0.21487
-0.14 | -0.021033 | -0.19706
-0.13 | -0.01897 | -0.18185
-0.12 | -0.016864 | -0.16833
-0.11 | -0.014898 | -0.15269
-0.1 | -0.01333 | -0.13902
-0.09 | -0.01172 | -0.12572
-0.08 | -0.010239 | -0.1151
-0.07 | -0.008789 | -0.10403
-0.06 | -0.007421 | -0.09368
-0.05 | -0.006148 | -0.08446
-0.04 | -0.0048772 | -0.07596
-0.03 | -0.0036733 | -0.06811
-0.02 | -0.0024733 | -0.06078
-0.01 | -0.001235 | -0.05361
0 | -2.98e-05 | -0.046534
0.01 | 0.0012512 | -0.041224
0.02 | 0.0025797 | -0.035737
0.03 | 0.0041035 | -0.030211
0.04 | 0.0056321 | -0.024796
0.05 | 0.007434 | -0.018955
0.06 | 0.009359 | -0.012949
0.07 | 0.011595 | -0.006151
0.08 | 0.014111 | 0.0014867
0.09 | 0.017077 | 0.010506
0.1 | 0.020389 | 0.021407
0.11 | 0.024084 | 0.034938
0.12 | 0.028579 | 0.052229
0.13 | 0.03346 | 0.07245
0.14 | 0.039226 | 0.09885
0.15 | 0.045452 | 0.13123
0.16 | 0.052322 | 0.17215
0.17 | 0.05929 | 0.22309
0.18 | 0.06846 | 0.2845
0.19 | 0.07935 | 0.35927
0.2 | 0.09135 | 0.45178
0.21 | 0.10503 | 0.56563
0.22 | 0.12062 | 0.6914
0.23 | 0.13831 | 0.8559
0.24 | 0.15793 | 1.0558
0.25 | 0.18103 | 1.292
0.26 | 0.20601 | 1.5788
0.27 | 0.23427 | 1.918
0.28 | 0.2657 | 2.3199
0.29 | 0.3011 | 2.8083
0.3 | 0.34131 | 3.3925
0.31 | 0.38741 | 4.0839
0.32 | 0.43783 | 4.9013
0.33 | 0.49253 | 5.824
0.34 | 0.55531 | 7.002
0.35 | 0.6021 | 8.369
0.36 | 0.6834 | 10.026
0.37 | 0.7743 | 12.005
0.38 | 0.8739 | 14.343
0.39 | 0.9889 | 17.155
0.4 | 1.1182 | 20.501
0.41 | 1.2663 | 24.518
0.42 | 1.4321 | 29.298
0.43 | 1.6303 | 35.107
0.44 | 1.8534 | 41.962
0.45 | 2.1143 | 50.252
0.46 | 2.4301 | 60
0.47 | 2.7971 | 71.72
0.48 | 3.228 | 85.93
0.49 | 3.7345 | 102.81
0.5 | 4.3568 | 122.92