## Diode Characteristic (uA-mm)
VGS (V) | VDS = 0.000 V | VDS = 0.500 V
-1.25 | -6.522 | -12.789
-1.24 | -6.323 | -12.523
-1.23 | -6.168 | -12.211
-1.22 | -5.995 | -11.848
-1.21 | -5.812 | -11.549
-1.2 | -5.643 | -11.278
-1.19 | -5.487 | -10.991
-1.18 | -5.264 | -10.677
-1.17 | -5.142 | -10.35
-1.16 | -4.9723 | -10.106
-1.15 | -4.8048 | -9.812
-1.14 | -4.6489 | -9.532
-1.13 | -4.5081 | -9.346
-1.12 | -4.3446 | -9.005
-1.11 | -4.2143 | -8.789
-1.1 | -4.0744 | -8.527
-1.09 | -3.9522 | -8.288
-1.08 | -3.8041 | -8.051
-1.07 | -3.6825 | -7.796
-1.06 | -3.5468 | -7.597
-1.05 | -3.4197 | -7.37
-1.04 | -3.3093 | -7.185
-1.03 | -3.1905 | -6.961
-1.02 | -3.0612 | -6.734
-1.01 | -2.9469 | -6.542
-1 | -2.8543 | -6.338
-0.99 | -2.7492 | -6.161
-0.98 | -2.6616 | -5.988
-0.97 | -2.5577 | -5.788
-0.96 | -2.4544 | -5.641
-0.95 | -2.3763 | -5.458
-0.94 | -2.2782 | -5.298
-0.93 | -2.1892 | -5.136
-0.92 | -2.1092 | -4.9777
-0.91 | -2.0221 | -4.8449
-0.9 | -1.9325 | -4.686
-0.89 | -1.8679 | -4.5486
-0.88 | -1.7885 | -4.4086
-0.87 | -1.7197 | -4.2554
-0.86 | -1.6508 | -4.1264
-0.85 | -1.5826 | -4.0159
-0.84 | -1.517 | -3.8558
-0.83 | -1.4519 | -3.7476
-0.82 | -1.3983 | -3.6136
-0.81 | -1.3364 | -3.5106
-0.8 | -1.2785 | -3.3957
-0.79 | -1.2243 | -3.2859
-0.78 | -1.1733 | -3.2008
-0.77 | -1.1262 | -3.0729
-0.76 | -1.0775 | -2.9624
-0.75 | -1.0305 | -2.8702
-0.74 | -0.9789 | -2.7761
-0.73 | -0.9324 | -2.6774
-0.72 | -0.8978 | -2.589
-0.71 | -0.852 | -2.5081
-0.7 | -0.8151 | -2.4094
-0.69 | -0.7787 | -2.3173
-0.68 | -0.7396 | -2.2605
-0.67 | -0.7098 | -2.171
-0.66 | -0.6733 | -2.104
-0.65 | -0.6419 | -2.034
-0.64 | -0.6053 | -1.9527
-0.63 | -0.5823 | -1.8767
-0.62 | -0.549 | -1.821
-0.61 | -0.5228 | -1.7573
-0.6 | -0.49998 | -1.6942
-0.59 | -0.47244 | -1.6352
-0.58 | -0.44805 | -1.5784
-0.57 | -0.42384 | -1.5195
-0.56 | -0.40212 | -1.4552
-0.55 | -0.38102 | -1.3991
-0.54 | -0.35912 | -1.3434
-0.53 | -0.33907 | -1.2974
-0.52 | -0.32065 | -1.2522
-0.51 | -0.30252 | -1.2019
-0.5 | -0.28628 | -1.1599
-0.49 | -0.27102 | -1.1183
-0.48 | -0.25438 | -1.0773
-0.47 | -0.23973 | -1.0311
-0.46 | -0.22559 | -0.9919
-0.45 | -0.21288 | -0.9523
-0.44 | -0.19934 | -0.9169
-0.43 | -0.18658 | -0.8807
-0.42 | -0.17511 | -0.8497
-0.41 | -0.16491 | -0.8107
-0.4 | -0.15421 | -0.7766
-0.39 | -0.14465 | -0.7443
-0.38 | -0.13544 | -0.7143
-0.37 | -0.12684 | -0.6876
-0.36 | -0.11867 | -0.6574
-0.35 | -0.11108 | -0.6251
-0.34 | -0.10354 | -0.5976
-0.33 | -0.09627 | -0.5689
-0.32 | -0.08958 | -0.5475
-0.31 | -0.08263 | -0.5221
-0.3 | -0.07654 | -0.50625
-0.29 | -0.07083 | -0.47494
-0.28 | -0.06548 | -0.45474
-0.27 | -0.06084 | -0.42944
-0.26 | -0.05605 | -0.40341
-0.25 | -0.05158 | -0.38099
-0.24 | -0.048038 | -0.36115
-0.23 | -0.044206 | -0.33773
-0.22 | -0.040362 | -0.31659
-0.21 | -0.036941 | -0.29633
-0.2 | -0.033617 | -0.27545
-0.19 | -0.030747 | -0.25485
-0.18 | -0.028027 | -0.23688
-0.17 | -0.025539 | -0.21972
-0.16 | -0.023319 | -0.20299
-0.15 | -0.021087 | -0.18687
-0.14 | -0.019 | -0.17135
-0.13 | -0.017081 | -0.15753
-0.12 | -0.01518 | -0.14412
-0.11 | -0.013578 | -0.13075
-0.1 | -0.01197 | -0.11861
-0.09 | -0.010549 | -0.10724
-0.08 | -0.00919 | -0.09741
-0.07 | -0.008042 | -0.08824
-0.06 | -0.00676 | -0.07948
-0.05 | -0.005605 | -0.07138
-0.04 | -0.0044594 | -0.06449
-0.03 | -0.0033897 | -0.05721
-0.02 | -0.0022525 | -0.05129
-0.01 | -0.0011766 | -0.045495
0 | -2.57e-05 | -0.039697
0.01 | 0.0011663 | -0.035
0.02 | 0.0023691 | -0.030031
0.03 | 0.0037666 | -0.025435
0.04 | 0.0052049 | -0.020843
0.05 | 0.006653 | -0.015609
0.06 | 0.00855 | -0.010219
0.07 | 0.010611 | -0.0043234
0.08 | 0.012891 | 0.0025973
0.09 | 0.015475 | 0.010832
0.1 | 0.018478 | 0.02081
0.11 | 0.021835 | 0.033292
0.12 | 0.025565 | 0.048802
0.13 | 0.029736 | 0.06746
0.14 | 0.03488 | 0.09174
0.15 | 0.040605 | 0.12256
0.16 | 0.046978 | 0.1602
0.17 | 0.05381 | 0.20676
0.18 | 0.06013 | 0.263
0.19 | 0.06951 | 0.33271
0.2 | 0.08018 | 0.41788
0.21 | 0.09218 | 0.52158
0.22 | 0.10628 | 0.6412
0.23 | 0.12151 | 0.7919
0.24 | 0.1386 | 0.971
0.25 | 0.15804 | 1.1952
0.26 | 0.17975 | 1.4556
0.27 | 0.20387 | 1.7696
0.28 | 0.2328 | 2.1469
0.29 | 0.26343 | 2.5954
0.3 | 0.29955 | 3.1345
0.31 | 0.33792 | 3.7736
0.32 | 0.38169 | 4.5381
0.33 | 0.43159 | 5.4552
0.34 | 0.48782 | 6.479
0.35 | 0.5501 | 7.785
0.36 | 0.5999 | 9.322
0.37 | 0.6809 | 11.185
0.38 | 0.7709 | 13.399
0.39 | 0.8737 | 16.041
0.4 | 0.9897 | 19.219
0.41 | 1.1212 | 22.95
0.42 | 1.2787 | 27.589
0.43 | 1.4523 | 33.022
0.44 | 1.6607 | 39.583
0.45 | 1.9007 | 47.407
0.46 | 2.185 | 56.881
0.47 | 2.5222 | 67.91
0.48 | 2.9204 | 81.37
0.49 | 3.3883 | 97.48
0.5 | 3.9554 | 116.7