## Diode Characteristic (uA-mm)
VGS (V) | VDS = 0.000 V | VDS = 0.500 V
-1.25 | -9.193 | -19.442
-1.24 | -8.893 | -18.932
-1.23 | -8.645 | -18.42
-1.22 | -8.387 | -17.898
-1.21 | -8.132 | -17.447
-1.2 | -7.814 | -16.909
-1.19 | -7.586 | -16.395
-1.18 | -7.31 | -15.951
-1.17 | -7.066 | -15.508
-1.16 | -6.833 | -15.059
-1.15 | -6.61 | -14.559
-1.14 | -6.383 | -14.175
-1.13 | -6.182 | -13.771
-1.12 | -5.935 | -13.372
-1.11 | -5.766 | -12.993
-1.1 | -5.567 | -12.584
-1.09 | -5.362 | -12.24
-1.08 | -5.147 | -11.881
-1.07 | -4.9608 | -11.551
-1.06 | -4.7946 | -11.166
-1.05 | -4.6178 | -10.822
-1.04 | -4.4391 | -10.487
-1.03 | -4.2849 | -10.142
-1.02 | -4.1236 | -9.857
-1.01 | -3.9534 | -9.538
-1 | -3.8046 | -9.258
-0.99 | -3.6807 | -8.998
-0.98 | -3.5428 | -8.694
-0.97 | -3.4045 | -8.429
-0.96 | -3.2667 | -8.169
-0.95 | -3.1405 | -7.91
-0.94 | -3.0293 | -7.638
-0.93 | -2.9075 | -7.35
-0.92 | -2.7684 | -7.119
-0.91 | -2.6657 | -6.906
-0.9 | -2.5661 | -6.651
-0.89 | -2.4646 | -6.465
-0.88 | -2.3468 | -6.248
-0.87 | -2.2495 | -6.036
-0.86 | -2.156 | -5.838
-0.85 | -2.0765 | -5.647
-0.84 | -1.9735 | -5.458
-0.83 | -1.8921 | -5.276
-0.82 | -1.8198 | -5.069
-0.81 | -1.7411 | -4.9153
-0.8 | -1.6678 | -4.7453
-0.79 | -1.5838 | -4.5991
-0.78 | -1.5195 | -4.4626
-0.77 | -1.4446 | -4.2822
-0.76 | -1.3825 | -4.1201
-0.75 | -1.3211 | -3.9788
-0.74 | -1.2594 | -3.8253
-0.73 | -1.1997 | -3.7184
-0.72 | -1.1442 | -3.5827
-0.71 | -1.0934 | -3.4464
-0.7 | -1.0334 | -3.3095
-0.69 | -0.9827 | -3.2006
-0.68 | -0.9388 | -3.0669
-0.67 | -0.8884 | -2.9557
-0.66 | -0.849 | -2.8532
-0.65 | -0.8035 | -2.743
-0.64 | -0.7635 | -2.6471
-0.63 | -0.7277 | -2.5521
-0.62 | -0.6864 | -2.4586
-0.61 | -0.6516 | -2.3464
-0.6 | -0.6196 | -2.2598
-0.59 | -0.5841 | -2.1727
-0.58 | -0.5554 | -2.1001
-0.57 | -0.5217 | -2.0206
-0.56 | -0.49633 | -1.9376
-0.55 | -0.47089 | -1.8596
-0.54 | -0.44326 | -1.7805
-0.53 | -0.41738 | -1.7135
-0.52 | -0.39671 | -1.6411
-0.51 | -0.37171 | -1.5758
-0.5 | -0.3504 | -1.5104
-0.49 | -0.33117 | -1.4539
-0.48 | -0.31006 | -1.3934
-0.47 | -0.29272 | -1.3405
-0.46 | -0.27452 | -1.284
-0.45 | -0.25882 | -1.2308
-0.44 | -0.24087 | -1.178
-0.43 | -0.22666 | -1.1203
-0.42 | -0.21339 | -1.0727
-0.41 | -0.19881 | -1.0261
-0.4 | -0.18571 | -0.9899
-0.39 | -0.17484 | -0.9418
-0.38 | -0.16226 | -0.9037
-0.37 | -0.15176 | -0.8713
-0.36 | -0.14168 | -0.8328
-0.35 | -0.13202 | -0.7884
-0.34 | -0.12266 | -0.7562
-0.33 | -0.11372 | -0.7199
-0.32 | -0.10591 | -0.6866
-0.31 | -0.09788 | -0.6614
-0.3 | -0.09091 | -0.6272
-0.29 | -0.0845 | -0.5986
-0.28 | -0.07806 | -0.569
-0.27 | -0.07157 | -0.5382
-0.26 | -0.06599 | -0.513
-0.25 | -0.0607 | -0.49108
-0.24 | -0.05595 | -0.46204
-0.23 | -0.05104 | -0.43376
-0.22 | -0.046924 | -0.41372
-0.21 | -0.042766 | -0.38486
-0.2 | -0.039397 | -0.36074
-0.19 | -0.035975 | -0.33937
-0.18 | -0.032523 | -0.31487
-0.17 | -0.029774 | -0.29186
-0.16 | -0.026807 | -0.27353
-0.15 | -0.024473 | -0.25032
-0.14 | -0.021748 | -0.23363
-0.13 | -0.019424 | -0.21435
-0.12 | -0.01748 | -0.1971
-0.11 | -0.015511 | -0.17798
-0.1 | -0.013614 | -0.16232
-0.09 | -0.012025 | -0.14755
-0.08 | -0.01047 | -0.13335
-0.07 | -0.009088 | -0.12141
-0.06 | -0.007588 | -0.10931
-0.05 | -0.006289 | -0.09807
-0.04 | -0.005065 | -0.08676
-0.03 | -0.0037804 | -0.07837
-0.02 | -0.0025295 | -0.07102
-0.01 | -0.0013127 | -0.06315
0 | -2.54e-05 | -0.05401
0.01 | 0.001313 | -0.047911
0.02 | 0.0026614 | -0.041511
0.03 | 0.004197 | -0.035251
0.04 | 0.005761 | -0.028946
0.05 | 0.007574 | -0.022399
0.06 | 0.009613 | -0.016336
0.07 | 0.01189 | -0.009315
0.08 | 0.01462 | -0.0015024
0.09 | 0.017575 | 0.007688
0.1 | 0.020962 | 0.018447
0.11 | 0.02472 | 0.03165
0.12 | 0.029365 | 0.048211
0.13 | 0.034371 | 0.06797
0.14 | 0.040314 | 0.09305
0.15 | 0.046776 | 0.12527
0.16 | 0.05463 | 0.16514
0.17 | 0.06126 | 0.21308
0.18 | 0.07103 | 0.27326
0.19 | 0.08264 | 0.34554
0.2 | 0.09531 | 0.43727
0.21 | 0.10957 | 0.54831
0.22 | 0.12618 | 0.6728
0.23 | 0.14399 | 0.8355
0.24 | 0.16611 | 1.0294
0.25 | 0.18935 | 1.2631
0.26 | 0.21543 | 1.5465
0.27 | 0.24464 | 1.8813
0.28 | 0.27677 | 2.2818
0.29 | 0.31499 | 2.7643
0.3 | 0.35668 | 3.3456
0.31 | 0.40288 | 4.0265
0.32 | 0.45693 | 4.8367
0.33 | 0.51354 | 5.784
0.34 | 0.5633 | 6.943
0.35 | 0.6345 | 8.316
0.36 | 0.7204 | 9.967
0.37 | 0.8116 | 11.952
0.38 | 0.9174 | 14.294
0.39 | 1.0353 | 17.076
0.4 | 1.166 | 20.452
0.41 | 1.32 | 24.461
0.42 | 1.4964 | 29.384
0.43 | 1.6927 | 35.149
0.44 | 1.9275 | 42.061
0.45 | 2.2041 | 50.343
0.46 | 2.5239 | 60.16
0.47 | 2.8859 | 72.23
0.48 | 3.3293 | 86.41
0.49 | 3.8664 | 103.59
0.5 | 4.4816 | 123.79