## Diode Characteristic (uA-mm)
VGS (V) | VDS = 0.000 V | VDS = 0.500 V
-1.25 | -9.565 | -20.87
-1.24 | -9.282 | -20.265
-1.23 | -8.973 | -19.664
-1.22 | -8.694 | -19.152
-1.21 | -8.439 | -18.605
-1.2 | -8.128 | -18.077
-1.19 | -7.867 | -17.498
-1.18 | -7.547 | -17.034
-1.17 | -7.33 | -16.531
-1.16 | -7.071 | -16.079
-1.15 | -6.836 | -15.56
-1.14 | -6.614 | -15.118
-1.13 | -6.38 | -14.67
-1.12 | -6.161 | -14.218
-1.11 | -5.949 | -13.794
-1.1 | -5.738 | -13.405
-1.09 | -5.546 | -13.003
-1.08 | -5.323 | -12.59
-1.07 | -5.113 | -12.238
-1.06 | -4.9676 | -11.842
-1.05 | -4.7917 | -11.43
-1.04 | -4.6154 | -11.108
-1.03 | -4.4383 | -10.772
-1.02 | -4.2654 | -10.449
-1.01 | -4.1031 | -10.089
-1 | -3.9428 | -9.773
-0.99 | -3.794 | -9.479
-0.98 | -3.6314 | -9.167
-0.97 | -3.5007 | -8.869
-0.96 | -3.3757 | -8.573
-0.95 | -3.2146 | -8.307
-0.94 | -3.087 | -8.042
-0.93 | -2.9638 | -7.753
-0.92 | -2.8462 | -7.531
-0.91 | -2.7445 | -7.253
-0.9 | -2.6175 | -7.019
-0.89 | -2.5285 | -6.819
-0.88 | -2.4213 | -6.583
-0.87 | -2.3194 | -6.363
-0.86 | -2.2229 | -6.107
-0.85 | -2.1291 | -5.93
-0.84 | -2.0331 | -5.722
-0.83 | -1.9486 | -5.539
-0.82 | -1.8609 | -5.343
-0.81 | -1.7773 | -5.179
-0.8 | -1.6944 | -4.9871
-0.79 | -1.6297 | -4.8199
-0.78 | -1.5552 | -4.6546
-0.77 | -1.4848 | -4.526
-0.76 | -1.4198 | -4.3355
-0.75 | -1.3537 | -4.1805
-0.74 | -1.2949 | -4.0367
-0.73 | -1.2252 | -3.879
-0.72 | -1.1749 | -3.7521
-0.71 | -1.1189 | -3.5859
-0.7 | -1.0631 | -3.4823
-0.69 | -1.0068 | -3.3524
-0.68 | -0.9673 | -3.214
-0.67 | -0.9169 | -3.1218
-0.66 | -0.8705 | -2.9935
-0.65 | -0.8275 | -2.8654
-0.64 | -0.7873 | -2.7521
-0.63 | -0.7484 | -2.6561
-0.62 | -0.7108 | -2.5497
-0.61 | -0.6691 | -2.452
-0.6 | -0.6382 | -2.3584
-0.59 | -0.6012 | -2.2691
-0.58 | -0.5762 | -2.1851
-0.57 | -0.5427 | -2.0942
-0.56 | -0.5113 | -2.0142
-0.55 | -0.48515 | -1.9348
-0.54 | -0.45663 | -1.852
-0.53 | -0.42999 | -1.7865
-0.52 | -0.40417 | -1.704
-0.51 | -0.38144 | -1.623
-0.5 | -0.36209 | -1.5708
-0.49 | -0.3402 | -1.5091
-0.48 | -0.32051 | -1.4496
-0.47 | -0.30238 | -1.379
-0.46 | -0.2834 | -1.3211
-0.45 | -0.26703 | -1.2731
-0.44 | -0.2508 | -1.2277
-0.43 | -0.23426 | -1.1789
-0.42 | -0.21928 | -1.1214
-0.41 | -0.20597 | -1.0708
-0.4 | -0.19237 | -1.0253
-0.39 | -0.18004 | -0.984
-0.38 | -0.16738 | -0.9417
-0.37 | -0.1559 | -0.8979
-0.36 | -0.14638 | -0.8595
-0.35 | -0.13669 | -0.8244
-0.34 | -0.12631 | -0.7876
-0.33 | -0.11757 | -0.7524
-0.32 | -0.10868 | -0.7103
-0.31 | -0.10155 | -0.6803
-0.3 | -0.09405 | -0.6526
-0.29 | -0.08687 | -0.6215
-0.28 | -0.08041 | -0.5928
-0.27 | -0.07372 | -0.5653
-0.26 | -0.06765 | -0.5343
-0.25 | -0.06223 | -0.5074
-0.24 | -0.0575 | -0.47999
-0.23 | -0.05277 | -0.45226
-0.22 | -0.048584 | -0.42726
-0.21 | -0.044614 | -0.40394
-0.2 | -0.040503 | -0.37665
-0.19 | -0.037133 | -0.35378
-0.18 | -0.033341 | -0.3286
-0.17 | -0.030387 | -0.30798
-0.16 | -0.027536 | -0.28435
-0.15 | -0.024834 | -0.264
-0.14 | -0.022175 | -0.24349
-0.13 | -0.019997 | -0.22577
-0.12 | -0.018036 | -0.20567
-0.11 | -0.016007 | -0.18922
-0.1 | -0.014035 | -0.17424
-0.09 | -0.012362 | -0.15911
-0.08 | -0.010751 | -0.14553
-0.07 | -0.009305 | -0.13236
-0.06 | -0.007803 | -0.11979
-0.05 | -0.006465 | -0.10825
-0.04 | -0.005199 | -0.09647
-0.03 | -0.0038781 | -0.08799
-0.02 | -0.0026133 | -0.07854
-0.01 | -0.0013469 | -0.06992
0 | -2.49e-05 | -0.06167
0.01 | 0.0013566 | -0.05423
0.02 | 0.0027545 | -0.046051
0.03 | 0.0043275 | -0.039643
0.04 | 0.005946 | -0.033257
0.05 | 0.007843 | -0.026683
0.06 | 0.009958 | -0.02009
0.07 | 0.012273 | -0.01255
0.08 | 0.015174 | -0.0042772
0.09 | 0.018168 | 0.0052517
0.1 | 0.021532 | 0.016494
0.11 | 0.025431 | 0.029955
0.12 | 0.030247 | 0.046476
0.13 | 0.035227 | 0.06595
0.14 | 0.041192 | 0.0916
0.15 | 0.047834 | 0.1236
0.16 | 0.055678 | 0.16226
0.17 | 0.06221 | 0.21041
0.18 | 0.07191 | 0.26993
0.19 | 0.08341 | 0.34277
0.2 | 0.09623 | 0.43211
0.21 | 0.11077 | 0.5421
0.22 | 0.12722 | 0.6689
0.23 | 0.14542 | 0.8294
0.24 | 0.16603 | 1.0189
0.25 | 0.1903 | 1.2584
0.26 | 0.21624 | 1.5371
0.27 | 0.24524 | 1.8684
0.28 | 0.27884 | 2.2716
0.29 | 0.31517 | 2.7544
0.3 | 0.35647 | 3.3343
0.31 | 0.40236 | 4.0118
0.32 | 0.45538 | 4.8332
0.33 | 0.51218 | 5.788
0.34 | 0.5721 | 6.933
0.35 | 0.6442 | 8.336
0.36 | 0.7285 | 10.004
0.37 | 0.8186 | 11.996
0.38 | 0.9202 | 14.333
0.39 | 1.0411 | 17.168
0.4 | 1.1693 | 20.525
0.41 | 1.3261 | 24.611
0.42 | 1.4929 | 29.492
0.43 | 1.6937 | 35.335
0.44 | 1.9291 | 42.357
0.45 | 2.1959 | 50.65
0.46 | 2.5124 | 60.76
0.47 | 2.8787 | 72.61
0.48 | 3.321 | 86.95
0.49 | 3.8321 | 104.38
0.5 | 4.4611 | 124.93